## Text
Zinc in May 2007
This workbook includes an embedded Word document and 8 tables (See tabs below).
This icon is linked to an embedded text document.

## Table 1
TABLE 1
SALIENT ZINC STATISTICS1
(Metric tons, unless otherwise specified)
| 2006 |  | 2007
| January- | [5 empty] | January-
| December |  | April |  | May |  | May
Production:
Mine, zinc content of concentrate | 727000 |  | 58800 |  | 58700 |  | 309000
Mine, recoverable zinc | 699000 |  | 56600 |  | 56500 |  | 294000
Smelter, refined zince, 2 | 248000 |  | 19300 |  | 19100 |  | 101000
Consumption:
Refined zinc, reported | 418000 | r | 23100 | r | 22600 |  | 129000
Orese (zinc content) | 732 |  | 61 |  | 61 |  | 305
Zinc-base scrap3 (zinc content) | 187000 | r | 15600 | r, e | 15600 | e | 77900 | e
Copper-base scrap3 (zinc content) | 159000 | r | 13300 | r, e | 13300 | e | 66300 | e
Aluminum- and magnesium-base scrap3, 4
(zinc content) | 520 | r | 43 | r, e | 43 | e | 215 | e
Totale | 766000 | r | 52100 | r | 51500 |  | 274000
Apparent consumption, metal5 | 1130000 |  | 74300 | r | NA |  | 327000 | 6
Stocks of refined (slab) zinc, end of period:
Producere, 7 | XX |  | 9240 |  | 8390 |  | XX
Consumer8 | XX |  | 51400 | r | 51200 |  | XX
Merchant | XX |  | 10200 |  | 10200 |  | XX
Total | XX |  | 70900 | r | 69800 |  | XX
Shipments of zinc metal from Government stockpile | 33000 |  | 516 |  | 957 |  | 2910
Imports for consumption:
Refined (slab) zinc | 851000 |  | 54600 |  | NA |  | 247000 | 6
Oxide (gross weight) | 125000 |  | 12900 |  | NA |  | 46200 | 6
Ore and concentrate (zinc content) | 383000 |  | -- |  | NA |  | 184000 | 6
Waste and scrap (gross weight) | 14200 |  | 2910 |  | NA |  | 7950 | 6
Exports:
Refined (slab) zinc | 2530 |  | 571 |  | NA |  | 6320 | 6
Oxide (gross weight) | 28800 |  | 2830 |  | NA |  | 11400 | 6
Ore and concentrate (zinc content) | 825000 |  | 30600 |  | NA |  | 83200 | 6
Waste and scrap (gross weight) | 88300 |  | 7470 |  | NA |  | 32200 | 6
Price:
London Metal Exchange, average,
dollars per metric ton | 3274.42 |  | 3556.53 |  | 3829.393 |  | 3550.31
Platts Metals Week North American
Special High Grade, average, cents per pound | 158.89 |  | 170.47 |  | 161.04 |  | 171.21
eEstimated. rRevised. NA Not available. XX Not applicable. -- Zero.
1Data are rounded to no more than three significant digits; except prices; may not add to totals shown.
2Includes zinc metal used to manufacture zinc oxide.
3Monthly estimates are based on reported annual data from the prior year.
4Aluminum- and magnesium-base scrap data have fallen due to a change in assumption on the estimated zinc content of magnesium-base scrap.
5Smelter production plus imports minus exports plus shipments from Government stockpile plus stock change.
6Includes data through April only.
7Data from U.S. Geological Survey and American Bureau of Metal Statistics.
8Includes an estimate for companies that report annually.

## Table 2
TABLE 2
REFINED ZINC PRODUCED IN THE UNITED STATES1,2
(Metric tons)
| Beginning |  |  | Ending
Month | stocks3 | Productione | Shipmentse | stocks3
2006:
May | 7150 | 19100 | 19900 | 6300
June | 6300 | 19200 | 19000 | 6510
July | 6510 | 22100 | 22300 | 6340
August | 6340 | 19200 | 19100 | 6450
September | 6450 | 24100 | 23400 | 7110
October | 7110 | 23800 | 23700 | 7160
November | 7160 | 19000 | 19500 | 6750
December | 6750 | 20200 | 19300 | 7660
January-December | XX | 248000 | 246000 | XX
2007:
January | 7660 | 21200 | 20100 | 8810
February | 8810 | 19000 | 20200 | 7620
March | 7620 | 22100 | 21100 | 8670
April | 8670 | 19300 | 18800 | 9240
May | 9240 | 19100 | 19900 | 8390
January-May | XX | 101000 | 100000 | XX
eEstimated. XX Not applicable.
1Data are rounded to no more than three significant digits; may not add to totals shown.
2Includes zinc metal used to manufacture zinc oxide.
3Includes stocks held at locations other than smelters.
Sources: U.S. Geological Survey and American Bureau of Metal Statistics.

## Table 3
TABLE 3
APPARENT CONSUMPTION OF REFINED ZINC ACCORDING TO INDUSTRY USE AND PRODUCT1
(Metric tons)
| 2006 | 2007
| January- |  |  | January-
Industry and product | December | March | April | April
Galvanizing:
Sheet and strip | 468000 | 34200 | 32500 | 143000
Other | 160000 | 12100 | 11100 | 48800
Total | 627000 | 46300 | 43600 | 192000
Brass and bronze | 173000 | 13800 | 13300 | 54600
Zinc-base alloy | 240000 | 11100 | 10500 | 52800
Other uses2 | 85800 | 7100 | 7000 | 27900
Grand total | 1130000 | 78300 | 74300 | 327000
1Data are rounded to no more than three significant digits; may not add to totals shown.
2Includes zinc used in making zinc dust, desilvering lead, powder, alloys, anodes, chemicals, castings, light metal alloys, rolled zinc, and miscellaneous uses not elsewhere specified.

## Table 4
TABLE 4
AVERAGE ZINC PRICES1
North
| American | LME2 cash
Period | ¢/lb. | ¢/lb. | $/t
2006:
May | 172.594 | 161.6837 | 3564.512
June | 157.928 | 146.2682 | 3224.659
July | 163.732 | 151.4455 | 3338.798
August | 163.831 | 151.7722 | 3346
September | 166.597 | 154.3236 | 3402.25
October | 186.066 | 173.3663 | 3822.068
November | 210.775 | 198.7314 | 4381.273
December | 211.83 | 199.79 | 4404.51
January-December | 158.89 | 148.53 | 3274.42
2007:
January | 183.466 | 171.7396 | 3786.205
February | 161.17 | 150.0753 | 3308.59
March | 158.48 | 148.3621 | 3270.82
April | 170.47 | 161.3215 | 3556.526
May | 182.453 | 173.6986 | 3829.393
January-May | 171.2078 | 161.0394 | 3550.3068
1Special High Grade.
2London Metal Exchange.
Source: Platts Metals Week.

## Table 5
TABLE 5
U.S. EXPORTS OF ZINC1
2007
| 2006 |  | April |  | Year to date
| Quantity | Value | Quantity | Value | Quantity | Value
Material | (metric tons) | (thousands) | (metric tons) | (thousands) | (metric tons) | (thousands)
Refined (slab) zinc | 2530 | 3800 | 571 | 593 | 6320 | 4660
Ore and concentrate (zinc content) | 825000 | 1060000 | 30600 | 33800 | 83200 | 108000
Waste and scrap (gross weight) | 88300 | 103000 | 7470 | 8540 | 32200 | 32600
Powders, flakes, dust (zinc content) | 16400 | 33300 | 1590 | 3200 | 6290 | 13000
Oxide (gross weight) | 28800 | 47900 | 2830 | 6090 | 11400 | 22300
Chloride (gross weight) | 1510 | 1930 | 141 | 163 | 773 | 916
Sulfate (gross weight) | 42800 | 22500 | -- | -- | 69 | 194
Compounds, other (gross weight)2 | 1740 | 3750 | 407 | 600 | 2260 | 3430
-- Zero.
1Data are rounded to no more than three significant digits.
2Includes zinc sulfide (Schedule B 2830.90.1000 and 2830.90.1500), chromates of zinc of lead (Schedule B 2841.90.4500), and lithopone and other pigments and preparations based on zinc sulfide (Schedule B 3206.42.0000).
Source: U.S. Census Bureau.

## Table 6
TABLE 6
U.S. IMPORTS FOR CONSUMPTION OF ZINC1
2007
| 2006 |  | April |  | Year to date
| Quantity | Value | Quantity | Value | Quantity | Value
Material | (metric tons) | (thousands) | (metric tons) | (thousands) | (metric tons) | (thousands)
Refined (slab) zinc | 851000 | 2050000 | 54600 | 162000 | 247000 | 826000
Ore and concentrate (zinc content) | 383000 | 183000 | -- | -- | 184000 | 67300
Waste and scrap (gross weight) | 14200 | 18700 | 2910 | 4150 | 7950 | 12100
Powders, flakes, dust (zinc content) | 30100 | 107000 | 2540 | 11400 | 9420 | 44700
Oxide (gross weight) | 125000 | 243000 | 12900 | 29000 | 46200 | 119000
Chloride (gross weight) | 1260 | 1780 | 82 | 482 | 160 | 1040
Sulfate (gross weight) | 44400 | 34100 | 2250 | 2410 | 10300 | 10800
Compounds, other (gross weight)2 | 7980 | 9620 | 616 | 939 | 2910 | 3900
-- Zero.
1Data are rounded to no more than three significant digits.
2Includes zinc sulfide (HTS 2830.90.1000 and 2830.90.1500), chromates of zinc of lead (HTS 2841.90.4500), and lithopone and other pigments and preparations based on zinc sulfide (HTS 3206.42.0000).
Source: U.S. Census Bureau.

## Table 7
TABLE 7
SHIPMENTS OF ZINC METAL FROM THE NATIONAL DEFENSE
DEFENSE STOCKPILE1
(Metric tons)
Ending
Period | Shipments |  | inventory2
2006:
May | 4640 |  | 28800
June | 3380 |  | 25500
July | 994 |  | 24500
August | 3690 |  | 20800
September | 5460 |  | 15300
October | 1900 |  | 13400
November | NA | 3 | 15500
December | 237 |  | 15300
January-December | 33000 |  | XX
2007:
January | 472 |  | 14800
February | 590 |  | 14200
March | 375 |  | 13900
April | 516 |  | 13300
May | 957 |  | 12400
January-May | 2910 |  | XX
NA Not available. XX Not applicable.
1Data are rounded to no more than three significant digits; may not add to totals shown.
2Includes excess material and material committed for sale/pending shipment.
3Monthly shipments are not reflected by changes in inventory due to an inventory adjustment or shipment delay.
Source: Defense National Stockpile Center.

## Table 8
TABLE 8
U.S. IMPORTS OF ZINC, BY TYPE OF MATERIAL AND COUNTRY1
(Metric tons)
| General imports |  |  | Imports for consumption
|  | 2007 |  |  | 2007
Material and country | 2006 | April | Year to date | 2006 | April | Year to date
Ore and concentrate (zinc content):
Australia | 2850 | -- | -- | 2850 | -- | --
Canada | 2750 | -- | 31 | 2750 | -- | 31
Ireland | 17000 | -- | 49800 | 17000 | -- | 49800
Mexico | 88100 | -- | 452 | 88100 | -- | 452
Peru | 273000 | -- | 133000 | 273000 | -- | 133000
Total | 383000 | -- | 184000 | 383000 | -- | 184000
Blocks, pigs, or slab:
Australia | 15000 | -- | 7000 | 47100 | -- | 7920
Brazil | 8790 | -- | 1000 | 13000 | -- | 1000
Canada | 535000 | 47300 | 157000 | 535000 | 47300 | 157000
China | 2000 | 15 | 2820 | 57300 | 15 | 7920
Finland | -- | -- | -- | 51 | -- | 374
India | 12200 | 68 | 4150 | 12200 | 68 | 4150
Japan | 251 | -- | -- | 6200 | -- | --
Kazakhstan | 6000 | -- | 28000 | 6000 | -- | 28000
Korea, Republic of | -- | -- | -- | 66800 | -- | 9120
Mexico | 103000 | 7220 | 32100 | 103000 | 7220 | 32100
Norway | -- | -- | -- | 1160 | -- | 25
Peru | 1080 | -- | -- | 1360 | -- | --
Other | 21 | -- | -- | 1740 | -- | --
Total | 683000 | 54600 | 232000 | 851000 | 54600 | 247000
Dross, ashes, fume (zinc content) | 31100 | 1610 | 8320 | 31100 | 1610 | 8320
Grand total | 1100000 | 56200 | 424000 | 1270000 | 56200 | 439000
Oxide (gross weight):
Canada | 49100 | 4000 | 15600 | 49100 | 4000 | 15600
China | 277 | 102 | 195 | 277 | 102 | 195
Germany | 800 | 194 | 485 | 800 | 194 | 485
Italy | 24500 | -- | 5050 | 24500 | -- | 5050
Japan | 1290 | 229 | 350 | 1290 | 229 | 350
Mexico | 31900 | 3130 | 10700 | 31900 | 3130 | 10700
Netherlands | 7820 | 890 | 8610 | 7820 | 890 | 8610
Spain | 1150 | 201 | 979 | 1150 | 201 | 979
Sweden | 7500 | 3800 | 3800 | 7500 | 3800 | 3800
Other | 618 | 343 | 494 | 618 | 343 | 494
Total | 125000 | 12900 | 46200 | 125000 | 12900 | 46200
Other (gross weight):
Waste and scrap | 14200 | 2910 | 7950 | 14200 | 2910 | 7950
Sheets | 2050 | 68 | 328 | 2050 | 68 | 328
Powders, flakes, dust (zinc content) | 30100 | 2540 | 9420 | 30100 | 2540 | 9420
-- Zero.
1Data are rounded to no more than three significant digits; may not add to totals shown.
Source: U.S. Census Bureau.