## Text
Zinc in 2005
This workbook includes an embedded Word document and 18 tables (see tabs below).
This icon is linked to an embedded text document. Double-click on the icon to view the text document.

## T1
TABLE 1
SALIENT ZINC STATISTICS1
|  | 2001 |  | 2002 |  | 2003 |  | 2004 |  | 2005
United States:
Production:
Domestic ores, contained zinc | metric tons | 842000 |  | 780000 |  | 768000 |  | 739000 |  | 748000
Domestic ores, recoverable zinc | do. | 799000 |  | 701000 |  | 738000 |  | 715000 |  | 720000
Value, recoverable zinc | thousands | 774000 |  | 664000 |  | 661000 |  | 827000 |  | 1070000 | e
Refined zinc:
From domestic ores | metric tons | 169000 |  | 151000 |  | 155000 |  | 156000 |  | 159000
From foreign ores | do. | 34000 |  | 30800 |  | 31900 |  | 32200 |  | 32100
From scrap | do. | 108000 |  | 113000 |  | 116000 |  | 117000 |  | 118000
Total | do. | 311000 |  | 294000 |  | 303000 |  | 305000 |  | 310000
Secondary zinc2 | do. | 267000 |  | 253000 |  | 265000 |  | 241000 |  | 231000
Exports:
Ores and concentrates, zinc content | do. | 696000 |  | 822000 |  | 841000 |  | 745000 |  | 786000
Slab zinc | do. | 1180 |  | 1160 |  | 1680 |  | 3300 |  | 785
Rolled zinc | do. | 5700 |  | 7200 |  | 9430 |  | 9770 |  | 8760
Imports for consumption:
Ores and concentrates, zinc content | do. | 84000 |  | 122000 |  | 164000 |  | 231000 |  | 156000
Refined (slab) zinc | do. | 813000 |  | 874000 |  | 758000 |  | 812000 |  | 668000
Rolled zinc | do. | 7240 |  | 1640 |  | 1790 |  | 2500 |  | 3630
Stocks of slab zinc, December 31:
Producer | do. | 7380 |  | 8550 |  | 7660 |  | 6430 |  | 5670
Consumer | do. | 57100 |  | 59100 |  | 55300 |  | 56300 |  | 55100
Merchant | do. | 10300 |  | 9970 |  | 10300 |  | 10200 |  | 10200
Total | do. | 74700 |  | 77600 |  | 73300 |  | 73000 |  | 71000
Government stockpile | do. | 120000 |  | 109000 |  | 95200 |  | 66400 |  | 46000
Consumption, refined zinc:
Reported | do. | 543000 |  | 496000 |  | 506000 |  | 510000 |  | 499000
Apparent3 | do. | 1150000 |  | 1170000 |  | 1080000 |  | 1160000 |  | 939000
All classes4 | do. | 1420000 |  | 1420000 |  | 1340000 |  | 1400000 |  | 1170000
Price, special high grade | cents per pound | 43.96 |  | 38.64 |  | 40.63 |  | 52.47 |  | 67.11
World:
Production:
Mine | thousand metric tons | 8930 | r | 8550 | r | 9470 | r | 9460 | r | 9800
Smelter | do. | 9320 | r | 9720 | r | 9900 | r | 10400 | r | 10700
Price, London Metal Exchange | cents per pound | 40.16 |  | 35.31 |  | 37.53 |  | 47.51 |  | 62.66
eEstimated. rRevised.
1Data are rounded to no more than three significant digits, except prices; may not add to totals shown.
2Zinc in metal products and compounds derived directly from scrap; refined secondary zinc is listed separately in the table.
3Domestic production plus net imports, plus or minus stock changes.
4Apparent consumption of refined zinc plus reported consumption of zinc in metal products and compounds derived directly
from ore, concentrate, or scrap.

## T2
TABLE 2
MINE PRODUCTION OF RECOVERABLE ZINC
IN THE UNITED STATES, BY STATE1
(Metric tons)
State | 2004 | 2005
Alaska2 | 630000 | 628000
Missouri | 40400 | 34200
Montana | 14800 | 12500
Other3 | 29400 | 45300
Total | 715000 | 720000
1Data are rounded to no more than three significant
digits; may not add to totals shown.
2Data based, in part, on publicly available information.
3Includes production from Idaho, Tennessee,
and Washington.

## T3
TABLE 3
LEADING ZINC-PRODUCING MINES IN THE UNITED STATES IN 2005, IN ORDER OF OUTPUT
Rank | Mine | County and State | Operator | Source of zinc
1 | Red Dog | Northwest Arctic, AK | Teck Cominco Alaska Inc. | Lead-zinc ore.
2 | Greens Creek | Juneau, AK | Kennecott Greens Creek Mining Co. | Zinc ore.
3 | Pend Oreille | Pend Oreille, WA | Teck Cominco American Inc. | Lead-zinc ore.
4 | Brushy Creek | Reynolds, MO | Doe Run Resources Corp. | Lead ore.
5 | Montana Tunnels | Jefferson, MT | Apollo Gold Corp. | Gold ore.
6 | Buick | Iron, MO | Doe Run Resources Corp. | Lead ore.
7 | Viburnum (#28 and #35) | do. | do. | Do.

## T4
TABLE 4
REFINED ZINC PRODUCED IN THE UNITED STATES1
(Metric tons)
| 2004 | 2005
Primary:
From domestic ores | 156000 | 159000
From foreign ores | 32200 | 32100
Total | 189000 | 191000
Secondary | 117000 | 118000
Grand total2 | 305000 | 310000
1Data are rounded to no more than three significant digits;
may not add to totals shown.
2Excludes zinc recovered by remelting.

## T5
TABLE 5
REFINED ZINC PRODUCED IN THE UNITED STATES,
BY GRADE1
(Metric tons)
Grade | 2004 | 2005
Special high | 94600 | 94800
Continuous galvanizing | 108000 | 110000
Other2 | 102000 | 105000
Total | 305000 | 310000
1Data are rounded to no more than three significant digits;
may not add to totals shown.
2Includes controlled lead, high, and prime western grades.

## T6
TABLE 6
SLAB ZINC CAPACITY OF PRIMARY ZINC PLANTS IN THE UNITED STATES,
BY TYPE OF PLANT AND COMPANY
(Metric tons)
Type of plant and company | 2004 | 2005
Electrolytic:
Big River Zinc Corp., Sauget, IL | 100000 | 100000
Pasminco Ltd., Clarksville, TN | 115000 | 115000
Electrothermic, Zinc Corporation of America, Monaca, PA | -- | --
Total | 215000 | 215000
-- Zero.

## T7
TABLE 7
STOCKS AND CONSUMPTION OF NEW AND OLD ZINC SCRAP IN THE UNITED STATES
IN 2005, BY TYPE OF SCRAP1
(Metric tons, zinc content)
Consumption
| Stocks, |  |  | New | Old |  | Stocks,
Type of scrap | January 1 |  | Receipts | scrap | scrap | Total | December 31
Diecastings | W |  | W | -- | W | W | 185
Flue dust | 341 |  | 69000 | 34500 | 34500 | 69000 | 341
Galvanizer's dross | 2830 |  | 41000 | 41000 | -- | 41000 | 2830
Old zinc2 | 102 |  | 253 | -- | 276 | 276 | 79
Remelt die-cast slab | W |  | W | -- | W | W | 53
Remelt zinc3 | 1240 |  | 47300 | 47300 | -- | 47300 | 1240
Skimmings and ashes4 | W |  | 22600 | 22300 | -- | 22300 | 739
Other5 | 882 |  | 15500 | 8530 | 7020 | 15500 | 199
Total | 5390 | r | 196000 | 154000 | 41800 | 195000 | 5660
rRevised. W Withheld to avoid disclosing company proprietary data; included with "Other." -- Zero.
1Data are rounded to no more than three significant digits; may not add to totals shown.
2Includes engraver's plates and rod and die scrap.
3Includes new clippings.
4Includes slab and die-cast skimmings.
5Includes chemical residues and solutions, electrogalvanizing anodes, fragmentized diecastings,
and steelmaking dust.

## T8
TABLE 8
PRODUCTION OF ZINC PRODUCTS FROM
ZINC-BASE SCRAP IN THE UNITED STATES1
(Metric tons)
Products | 2004 | 2005
Redistilled slab zinc | 117000 | 120000
Other zinc metal products2 | 6930 | 7070
Zinc in chemical products | 27500 | 27200
Zinc dust | 5020 | 5020
1Data are rounded to no more than three significant digits.
2Includes electrogalvanizing anodes, remelt die-cast slab,
and other metal alloys.

## T9
TABLE 9
ZINC RECOVERED FROM SCRAP PROCESSED IN THE UNITED
STATES, BY TYPE OF SCRAP AND FORM OF RECOVERY1
(Metric tons)
| 2004 |  | 2005
Type of scrap:
New scrap:
Zinc-base | 151000 |  | 149000
Copper-base | 151000 |  | 152000
Magnesium-base | 548 |  | 548 | e
Total | 302000 |  | 302000
Old scrap:
Zinc-base | 39900 |  | 40100
Copper-base | 6290 |  | 2060
Aluminum-base | 548 |  | 548 | e
Magnesium-base | 338 |  | 338 | e
Total | 47100 |  | 43100
Grand total | 349000 |  | 345000
Form of recovery:
Metal:
Slab zinc | 117000 |  | 120000
Zinc dust | 5020 | r | 5020
Total | 122000 | r | 125000
In brass and bronze | 168000 |  | 168000
In chemical products:
Zinc oxide (lead free) | 15600 |  | 15600
Zinc sulfate | 22900 |  | 23100
Miscellaneous2 | 9550 |  | 8880
Total | 217000 |  | 216000
Grand total | 338000 | r | 341000
eEstimated. rRevised.
1Data are rounded to no more than three significant digits; may not add
to totals shown.
2Includes chlorine, electrogalvanizing anodes, and zinc content of slab
made from remelt die-cast slab.

## T10
TABLE 10
U.S. CONSUMPTION OF ZINC1
(Metric tons)
| 2004 | 2005
Refined zinc, apparent | 1160000 | 939000
Ores and concentrates, zinc content | 617 | 617
Secondary, zinc content2 | 241000 | 231000
Total | 1400000 | 1170000
1Data are rounded to no more than three significant digits; may not add to
totals shown.
2Excludes secondary slab zinc and remelt zinc.

## T11
TABLE 11
U.S. REPORTED CONSUMPTION OF ZINC IN 2005, BY INDUSTRY USE AND GRADE1
(Metric tons)
| Special |  |  | Remelt
| high | High | Prime | and other
Industry use | grade | grade | western | grades | Total
Galvanizing | 111000 | 22200 | 64700 | 40300 | 238000
Zinc-base alloys | W | W | W | W | W
Brass and bronze | 42300 | W | W | W | 83900
Other | 163000 | 39900 | 3270 | -- | XX
Total | 316000 | 62100 | 68000 | 40300 | 486000
W Withheld to avoid disclosing company proprietary data. XX Not applicable. -- Zero.
1Data are rounded to no more than three significant digits; may not add to totals shown.

## T12
TABLE 12
ZINC CONTAINED IN PIGMENTS AND COMPOUNDS PRODUCED
AND SHIPPED IN THE UNITED STATES1, 2
(Metric tons)
| 2004 |  | 2005
| Production | Shipments | Production | Shipments
Zinc oxide | 29500 | 28400 | 29500 | 29500
Zinc sulfate | 24300 | 24200 | 24000 | 24000
1Excludes leaded zinc oxide, lithopone, and zinc chloride.
2Data are rounded to no more than three significant digits.

## T13
TABLE 13
REPORTED SHIPMENTS OF ZINC CONTAINED
IN ZINC OXIDE, BY INDUSTRY1, 2
(Metric tons)
| 2004 | 2005
Ceramics | 383 | 418
Chemicals | 5000 | 5320
Paints | 1820 | 1840
Rubber | 20300 | 21000
Other3 | 895 | 975
Total | 28400 | 29500
1Data are rounded to no more than three significant digits;
may not add to totals shown.
2In addition, zinc contained in zinc oxide was imported
as follows: 2004—103,089 and 2005—109,247; distribution
cannot be distinguished by industry.
3Includes agriculture and photocopying.

## T14
TABLE 14
U.S. EXPORTS OF ZINC ORES AND CONCENTRATES, BY COUNTRY1
| 2004 |  | 2005
| Quantity |  | Quantity
| (metric tons, | Value | (metric tons, | Value
| zinc content) | (thousands) | zinc content) | (thousands)
Australia | 37300 | 21600 | 48800 | 31400
Belgium | 74000 | 36100 | 35900 | 23600
Brazil | 287 | 167 | -- | --
Bulgaria | 32400 | 18800 | 21300 | 13700
Canada | 152000 | 119000 | 178000 | 142000
China | 865 | 187 | 19 | 12
Finland | 33400 | 19400 | 33500 | 21600
Gambia, The | 12200 | 7080 | 15200 | 9800
Germany | 20300 | 11800 | 17700 | 11400
Italy | 8 | 17 | 38400 | 24700
Japan | 111000 | 40000 | 136000 | 48600
Korea, Republic of | 184000 | 90000 | 177000 | 97900
Netherlands | -- | -- | -- | --
Spain | 86900 | 47900 | 84000 | 51800
Other | 217 | 378 | 921 | 685
Total | 745000 | 413000 | 786000 | 477000
-- Zero.
1Data are rounded to no more than three significant digits; may not add to totals shown.
Source: U.S. Census Bureau.

## T15
TABLE 15
U.S. EXPORTS OF ZINC COMPOUNDS1
| 2004 |  | 2005
| Quantity |  | Quantity
| (metric tons, | Value | (metric tons, | Value
| gross weight) | (thousands) | gross weight) | (thousands)
Zinc chloride | 1870 | 2200 | 1860 | 2310
Zinc compounds, n.s.p.f.2 | 7840 | 14300 | 10400 | 19400
Zinc oxide | 14400 | 19800 | 14600 | 23600
Zinc sulfate | 3060 | 1860 | 2820 | 1870
1Data are rounded to no more than three significant digits.
2Not specifically provided for.
Source: U.S. Census Bureau.

## T16
TABLE 16
U.S. IMPORTS FOR CONSUMPTION OF ZINC COMPOUNDS1
| 2004 |  | 2005
| Quantity |  | Quantity
| (metric tons, | Value | (metric tons, | Value
| gross weight) | (thousands) | gross weight) | (thousands)
Lithopone | 3950 | 2600 | 6390 | 4930
Zinc chloride | 705 | 863 | 723 | 1250
Zinc compounds, n.s.p.f.2 | 16 | 29 | 11 | 28
Zinc hydrosulfite | 102 | 300 | 177 | 309
Zinc oxide | 103000 | 89000 | 109000 | 127000
Zinc sulfate | 29100 | 14000 | 31100 | 16600
1Data are rounded to no more than three significant digits.
2Not specifically provided for.
Source: U.S. Census Bureau.

## T17
TABLE 17
ZINC: WORLD MINE PRODUCTION (ZINC CONTENT OF CONCENTRATE AND DIRECT SHIPPING ORE UNLESS NOTED), BY COUNTRY1, 2
(Metric tons, zinc content of concentrate and direct shipping ore, unless otherwise specified)
Country | 2001 |  | 2002 |  | 2003 |  | 2004 |  | 2005e
Algeria | 10693 |  | 8576 |  | 2796 | r | 231 | r | 4463 | 3
Argentina | 39703 |  | 37325 |  | 29839 | r | 27220 | r | 28000
Australia | 1519000 |  | 1144000 | r | 1447000 | r | 1298000 | r | 1329000 | 3
Bolivia | 145306 |  | 141558 |  | 144985 |  | 145906 | r | 158582 | 3
Bosnia and Herzegovinae | 300 |  | 300 |  | 300 |  | 300 |  | 300
Brazil | 111432 |  | 136339 |  | 152822 | r | 158962 | r | 160000
Bulgariae | 12100 |  | 14900 |  | 12000 |  | 11000 |  | 11000
Burma | 467 |  | 138 | r, 4 | 127 | r, 4 | 196 | r, 4 | 200
Canada | 1012048 |  | 923930 | r | 757307 | r | 735698 | r | 755000
Chile | 32762 |  | 36161 |  | 33051 |  | 27635 | r | 28000
China | 1700000 |  | 1550000 |  | 2030000 |  | 2390000 | r | 2450000
Congo (Kinshasa) | 1014 |  | -- | r | -- | r | -- |  | --
Ecuadore | 100 |  | 100 |  | 100 |  | -- | r | --
Finland | 36253 |  | 35000 | r | 39000 | r | 37000 | r | 41000 | 3
Georgiae | 200 |  | 400 |  | 400 |  | 400 |  | 400
Greece | 31700 |  | 33000 |  | 3000 |  | -- |  | --
Honduras | 48485 |  | 46339 |  | 43766 | r | 41413 | r | 42698 | 3
Indiae | 146000 |  | 234300 | r | 306400 | r | 341000 |  | 446000 | 3
Irane | 120000 |  | 120000 |  | 110000 | r | 121000 | r | 125000
Ireland | 225135 |  | 252700 |  | 419000 |  | 438000 |  | 429000
Japan | 44519 |  | 42851 |  | 44574 |  | 47781 | r | 41452 | 3
Kazakhstan | 344300 |  | 390000 |  | 395000 |  | 360000 |  | 400000
Korea, Northe | 60000 |  | 60000 |  | 60000 |  | 62000 | r | 67000
Korea, Republic of | 5129 |  | 99 |  | -- | e | -- |  | --
Macedonia | 6300 |  | 10000 | r | 4000 | r | -- |  | --
Mexico | 428828 |  | 446104 |  | 413991 | r | 426330 | r | 470000
Morocco | 89339 |  | 90487 | r | 69200 | r | 74600 | r | 75000
Namibia | 37622 |  | 42685 |  | 60500 | r, 5 | 66028 | r, 4, 5 | 70000
Peru | 1056629 |  | 1221830 |  | 1372790 |  | 1209006 |  | 1201671 | 3
Poland | 152700 |  | 152200 |  | 153900 | r | 140300 | r | 117200 | 3
Romania | 29786 |  | 21200 |  | 22081 | r | 18604 | r | 25000
Russiae | 124000 |  | 130000 | 3 | 159000 |  | 179000 |  | 180000
Saudi Arabiae | 3300 | 3 | 3000 |  | 3000 |  | 1500 |  | 1500
Serbia and Montenegro | 5988 |  | 6900 |  | -- |  | -- |  | --
South Africa | 61560 | r | 64580 | r | 41400 | r | 32310 | r | 32112 | p
Spain | 164900 |  | 69900 |  | 15000 |  | -- |  | --
Sweden | 156334 |  | 148600 |  | 188000 | r | 199000 | r | 216000 | 3
Thailand | 15300 |  | 31000 | r | 43400 | r | 29900 | r | 42570 | 3
Tunisia | 37900 | e | 35692 |  | 38000 | e | 31000 |  | 19000
Turkey | 37000 |  | 43000 |  | 40000 |  | 39000 |  | 48000 | 3
United States | 842114 |  | 780026 |  | 767597 |  | 738876 |  | 748000 | 3
Vietname | 32000 | r | 42000 | r | 45000 | r | 30000 | r | 32000
Total | 8928246 | r | 8547220 | r | 9468326 | r | 9459196 | r | 9795148
eEstimated. pPreliminary. rRevised. -- Zero.
1World totals, U.S. data, and estimated data are rounded to no more than three significant digits; may not add to totals shown.
2Table includes data available through July 1, 2006.
3Reported figure.
4Data are for fiscal year ending March 31 of the following year.
5Anglo American plc's Skorpion solvent extraction-electrowinning plant started production in 2003.

## T18
TABLE 18
ZINC: WORLD SMELTER PRODUCTION, BY COUNTRY1, 2
(Metric tons)
Country3 | 2001 |  | 2002 |  | 2003 |  | 2004 |  | 2005e
Algeria, primary and secondary | 26000 | r | 33900 | r | 34900 | r | 36800 | r | 32000 | 4
Argentina:
Primary | 39727 |  | 38699 |  | 39221 | r | 35300 | r | 35000
Secondary | 3180 |  | 3098 |  | 3139 | r | 3000 | r | 3000
Total | 42907 |  | 41797 |  | 42360 | r | 38300 | r | 38000
Australia:
Primary5 | 554000 |  | 567000 |  | 553000 |  | 473000 |  | 503300 | 4
Secondarye | 4500 |  | 4500 |  | 4500 |  | 4500 |  | 4500
Total | 558500 |  | 571500 |  | 557500 |  | 477500 |  | 507800 | 4
Belgium, primary and secondarye | 259300 | 4 | 260000 |  | 244000 |  | 263000 |  | 257000
Brazil:
Primary | 193061 |  | 247692 | r | 257530 | r | 265987 | r | 270000
Secondarye | 7000 |  | 7000 |  | 7000 |  | 7000 |  | 7000
Total | 200061 |  | 254692 | r | 264530 | r | 272987 | r | 277000
Bulgaria, primary and secondary | 88600 |  | 83000 |  | 86800 |  | 102000 | r | 95000 | 4
Canada, primary | 661172 |  | 793410 | r | 761199 |  | 804219 | r | 805000
China, primary and secondarye | 2040000 |  | 2100000 |  | 2320000 |  | 2720000 | r | 2800000
Czech Republic, secondarye | 250 |  | 200 |  | 250 |  | 250 |  | 250
Finland, primary | 247179 |  | 235300 |  | 265900 |  | 284500 | r | 292000 | 4
France, primary and secondarye | 347000 |  | 350000 |  | 253000 |  | 260000 |  | 268000
Germany, primary and secondary | 358341 | r | 378561 | r | 388131 | r | 382020 | r | 380000 | 4
India:
Primary | 207000 | e | 231400 |  | 253900 |  | 238400 |  | 270000 | 4
Secondarye | 25000 |  | 24000 |  | 24000 |  | 24000 |  | 23000
Total | 232000 |  | 255400 |  | 277900 |  | 262400 |  | 293000 | 4
Iran | 73000 | e | 82571 | r | 78428 | r | 109400 | r | 140000 | 4
Italy, primary and secondary | 177800 |  | 176000 |  | 123000 | e | 130000 |  | 121000
Japan:
Primary | 541277 |  | 547183 |  | 532704 |  | 534830 |  | 536768 | 4
Secondary | 142777 |  | 126723 |  | 153411 |  | 132417 |  | 138453 | 4
Total | 684054 |  | 673906 |  | 686115 |  | 667247 |  | 675221 | 4
Kazakhstan, primary and secondary | 277100 |  | 286300 |  | 279000 |  | 316500 |  | 356907 | 4
Korea, North, primary and secondarye | 65000 | r | 65000 | r | 65000 | r | 67000 | r | 72000
Korea, Republic of, primary | 503315 | r | 605990 | r | 644218 | r | 668666 | r | 644828 | 4
Laos | 28745 |  | 1345 |  | 3069 |  | 2000 |  | 87379
Macedonia, primary and secondarye | 52000 |  | 56000 |  | 28000 |  | 25000 | r | 25000
Mexico, primary | 303810 |  | 302122 |  | 320364 |  | 325220 | r | 360000
Mongolia | -- |  | -- |  | -- |  | -- |  | 22800 | 4
Namibia6 | -- |  | 35 |  | 47436 |  | 119200 |  | 132800 | 4
Netherlands, primarye, 7 | 204800 | 4 | 203000 |  | 223000 |  | 225000 |  | 228000
Norway, primary | 129300 | r | 145000 |  | 142000 |  | 139000 | r | 148000 | 4
Peru, primary | 204646 |  | 172688 |  | 202076 |  | 195692 |  | 163603 | 4
Poland, primary and secondary | 174700 |  | 158900 |  | 153300 |  | 153000 |  | 155000
Portugal, secondarye | 3600 |  | 3600 |  | 3500 |  | 1500 |  | 3000
Romania, primary and secondary | 47200 |  | 51600 |  | 52000 |  | 55000 | r | 57000 | 4
Russia, primary and secondarye | 237000 |  | 244000 |  | 253000 |  | 240000 |  | 220000
Serbia and Montenegro, primary and secondary | 13467 |  | 1478 |  | 62 |  | 100 |  | 100
Slovakia, secondarye | 1000 |  | 1000 |  | 1000 |  | 1000 |  | 1000
South Africa, primary | 109000 |  | 111000 | r | 113000 | r | 104000 |  | 102000 | 4
See footnotes at end of table.
TABLE 18—Continued
ZINC: WORLD SMELTER PRODUCTION, BY COUNTRY1, 2
(Metric tons)
Country3 | 2001 |  | 2002 |  | 2003 |  | 2004 |  | 2005e
Spain, primary and secondary | 418000 |  | 488000 |  | 519000 |  | 525000 |  | 546000
Thailand, primary | 104797 | r | 105148 | r | 113686 | r | 115100 | r | 101186 | 4
United Kingdom, primary and secondary | 100000 | r | 99600 | r | 16600 | r | -- |  | --
United States:
Primary | 203000 |  | 182000 |  | 187000 |  | 189000 |  | 191000 | 4
Secondary | 108000 |  | 113000 |  | 116000 |  | 117000 |  | 118000 | 4
Uzbekistan, primarye | 35000 |  | 30000 |  | 30000 |  | 30000 |  | 30000
Grand total | 9320000 | r | 9720000 | r | 9900000 | r | 10400000 | r | 10700000
Of which:
Primary | 4240000 | r | 4520000 | r | 4640000 | r | 4630000 | r | 4680000
Secondary | 295000 |  | 283000 |  | 313000 | r | 290000 |  | 298000
Undifferentiated | 4780000 | r | 4920000 | r | 4940000 | r | 5510000 | r | 5770000
eEstimated. rRevised. -- Zero.
1World totals, U.S. data, and estimated data are rounded to no more than three significant digits; may not add to totals shown.
2Wherever possible, detailed information on raw material source of output (primary--directly from ores, and secondary--from scrap) has been provided. In
cases where raw material source is unreported and insufficient data are available to estimate the distribution of the total, that total has been left
undifferentiated (primary and secondary). To the extent possible, this table reflects metal production at the first measurable stage of metal output. Table
includes data available through July 1, 2006.
3In addition to the countries listed, Israel also produces small amounts of secondary zinc, but available information is inadequate to make reliable estimates
of output levels.
4Reported figure.
5Excludes zinc dust.
6Special high-grade electrowon cathodes from Anglo American plc's Skorpian solvent extraction-electrowinning plant.
7Sales.