## Table01
TABLE 1
SALIENT IRON ORE STATISTICS1
(Thousand metric tons and thousand dollars unless otherwise specified)
|  | 1999 |  | 2000 |  | 2001 |  | 2002 |  | 2003
United States:
Iron ore, usable, less than 5% manganese:2
Production |  | 57700 | r | 63100 | r | 46200 | r | 51600 | r | 46400
Shipments:
Quantity |  | 58500 |  | 61000 |  | 50600 |  | 51500 |  | 44500
Value |  | 1550000 |  | 1560000 |  | 1210000 |  | 1340000 |  | 1200000
Average value at mines | dollars per metric ton | 26.47 |  | 25.57 |  | 23.87 |  | 26.04 |  | 26.86
Exports:
Quantity |  | 6120 |  | 6150 |  | 5610 |  | 6750 |  | 6770
Value |  | 243000 |  | 246000 |  | 229000 |  | 249000 |  | 248000
Imports for consumption:
Quantity |  | 14300 |  | 15700 |  | 10700 |  | 12500 |  | 12600
Value |  | 399000 |  | 420000 |  | 293000 |  | 313000 |  | 328000
Consumption, iron ore and agglomerates |  | 75100 |  | 76500 |  | 67300 |  | 59100 | r | 60600
Stocks, December 31:
At mines, plants and loading docks3 |  | 5710 |  | 9150 |  | 3800 |  | 4090 | r | 4910
At receiving docks4 |  | 2770 |  | 2860 |  | 1960 |  | 1820 |  | 1630
At consuming plants |  | 17900 |  | 16800 |  | 12300 |  | 12400 |  | 10900
Total5 |  | 26400 |  | 28800 |  | 18000 |  | 18300 | r | 17500
World, production6 |  | 1020000 |  | 1080000 | r | 1050000 | r | 1100000 | r | 1160000 | e
eEstimated. rRevised.
1Data are rounded to no more than three significant digits; may not add to totals shown.
2Direct-shipping ore, concentrates, agglomerates, and byproduct ore.
3Excludes byproduct ore.
4Transfer and/or receiving docks of lower Great Lake ports.
5Sum of stocks at mines, consuming plants, and U.S. docks.
6Gross weight.

## Table02
TABLE 2
EMPLOYMENT AT IRON ORE MINES AND BENEFICIATING PLANTS, QUANTITY AND TENOR OF ORE PRODUCED, AND AVERAGE
OUTPUT PER WORKER HOUR IN THE UNITED STATES IN 2003, BY DISTRICT AND STATE1
Production
(thousand metric tons)
[5 empty] | Iron | Iron | Average per worker hour
| Average |  |  |  | contained | content | (metric tons)
| number of | Worker hours | Crude | Usable | (in usable | natural | Crude | Usable | Iron
District and State | employees | (thousands) | ore | ore | ore) | (percent) | ore | ore | contained
Lake Superior:
Michigan2 | 1330 | 2710 | 36700 | 12400 | 7580 | 61 | 13.59 | 4.59 | 2.8
Minnesota | 3340 | 5760 | 117000 | 34000 | 21700 | 63.8 | 20.26 | 5.91 | 3.77
Total or average | 4670 | 8460 | 153000 | 46400 | 29300 | 63.1 | 18.13 | 5.49 | 3.46
Other States3 | 9 | 11 | -- | 2 | 1 | 54 | -- | 0.18 | 0.09
Grand total or average | 4670 | 8480 | 153000 | 46400 | 29300 | 63.1 | 18.11 | 5.48 | 3.46
-- Zero.
1Data are rounded to no more than three significant digits, except "Average per worker hour, crude ore" and "Average per worker hour, usable ore;" may not
add to totals shown.
2Does not include professional or clerical workers at mines, pelletizing plants, maintenance shops, or research lab workers.
3Includes California and South Dakota.

## Table03
TABLE 3
CRUDE IRON ORE MINED IN THE UNITED STATES IN 2003, BY DISCTRICT,
STATE, AND MINING METHOD1, 2
(Thousand metric tons unless otherwise specified and exclusive of ore
containing 5% or more manganese)
| Number |  |  | Total
District and State | of mines | Open pit | Underground | quantity
Lake Superior:
Michigan | 2 | 36700 | -- | 36700
Minnesota | 6 | 117000 | -- | 117000
Total | 8 | 153000 | -- | 153000
Other States | 1 | -- | -- | --
Grand total | 9 | 153000 | -- | 153000
-- Zero.
1Excludes byproduct ore.
2Data are rounded to no more than three significant digits; may not add to totals shown.

## Table04
TABLE 4
USABLE IRON ORE PRODUCED IN THE UNITED STATES IN 2003, BY DISTRICT,
STATE, AND TYPE OF PRODUCT1
(Thousand metric tons and exclusive of ore containing 5% or more manganese)
Direct
District and State | shipping ore | Concentrates | Agglomerates2 | Total
Lake Superior:
Michigan | 60 | -- | 12400 | 12400
Minnesota | -- | 76 | 33900 | 34000
Total | 60 | 76 | 46300 | 46400
Other States3 | -- | 2 | -- | 2
Grand total | 60 | 78 | 46300 | 46400
-- Zero.
1Data are rounded to no more than three significant digits; may not add to totals shown.
2Data may include pellet chips and screenings.
3Includes California and South Dakota.

## Table05
TABLE 5
SHIPMENTS OF USABLE IRON ORE FROM MINES IN THE UNITED STATES IN 20031, 2
(Exclusive of ore containing 5% or more manganese)
Average
| Gross weight of ore shipped |  |  |  | iron
| (thousand metric tons) |  |  |  | content,
| Direct |  |  |  | natural | Value
District and State | shipping ore | Concentrates | Agglomerates | Total | (percent) | (thousands)
Lake Superior:
Michigan | 87 | -- | 12100 | 12200 | 60.8 | W
Minnesota | -- | 79 | 32300 | 32400 | 53.7 | 907000
Total reportable or average | 87 | 79 | 44400 | 44500 | 55.6 | 907000
Other States3 | -- | 2 | -- | 2 | 54 | W
Grand total or average | 87 | 81 | 44400 | 44500 | 55.6 | 907000 | 4
W Withheld to avoid disclosing company proprietary data. -- Zero.
1Includes byproduct ore.
2Data are rounded to no more than three significant digits; may not add to totals shown.
3Includes California and South Dakota.
4Includes only values for Minnesota to avoid disclosing proprietary data.

## Table06
TABLE 6
CONSUMPTION OF IRON ORE AT U.S. IRON
AND STEEL PLANTS, BY TYPE OF PRODUCT1
(Thousand metric tons)
Type of product | 2002 |  | 2003
Blast furnaces:
Direct-shipping ore | 234 |  | 193
Pellets | 48400 |  | 50400
Sinter2 | 8880 |  | 8850
Total | 57500 |  | 59500
Steelmaking furnaces:
Direct-shipping ore | 61 |  | 492
Pellets | 417 | r | 345
Sinter2 | 138 | r | 134
Total | 616 | r | 971
Grand total | 58100 | r | 60400
rRevised.
1Data are rounded to no more than three significant
digits; may not add to totals shown.
2Includes briquettes, nodules, and other.
Source: American Iron and Steel Institute.

## Table07
TABLE 7
U.S. CONSUMPTION OF IRON ORE, BY END USE1, 2
(Thousand metric tons and exclusive of ore containing 5% or more manganese)
Subtotal
[5 empty] | integrated | Direct-reduced
| Blast | Steel | Sintering |  | iron and steel | iron for |  | Nonsteel
Year | furnaces | furnaces | plants3 | Miscellaneous4 | plants5 | steelmaking6 |  | end uses7 |  | Total
2002 | 52900 | 301 | 5620 | 1 | 58800 | 705 | r | 828 | r, e | 60300 | r
2003 | 53800 | 133 | 5650 | -- | 59500 | 315 | r | 791 | r | 60600
eEstimated. rRevised. -- Zero.
1Data are rounded to no more than three significant digits; may not add to totals shown.
2Includes agglomerates.
3Excludes dust, mill scale, and other revert iron-bearing materials.
4Sold to nonreporting companies or used for purposes not listed.
5Data from American Iron Ore Association.
6U.S. Geological Survey estimates based on production reports compiled by Midrex Corp.
7Includes iron ore consumed in production of cement and iron ore shipped for use in manufacturing paint, ferrites, heavy media, cattle feed,
refractory and weighing materials, and for use in lead smelting.

## Table08
TABLE 8
U.S. EXPORTS OF IRON ORE, BY COUNTRY OF DESTINATION1, 2
(Thousand metric tons and thousand dollars)
| 2002 |  | 2003
Country | Quantity | Value | Quantity | Value
Canada | 6700 | 247000 | 6650 | 240000
Other | 59 | 1510 | 121 | 7740
Total | 6750 | 249000 | 6770 | 248000
1Data are rounded to no more than three significant digits; may not add to totals shown.
2Includes agglomerates.
Source: U.S. Census Bureau.

## Table09
TABLE 9
U.S. EXPORTS OF IRON ORE, BY TYPE OF PRODUCT1, 2
| 2002 |  |  | 2003
|  |  | Unit |  |  | Unit
| Quantity |  | value3, 4 | Quantity |  | value3, 4
| (thousand | Value | (dollars per | (thousand | Value | (dollars per
Type of product | metric tons) | (thousands) | metric ton) | metric tons) | (thousands) | metric ton)
Concentrates | 62 | 849 | 13.59 | 6 | 135 | 22.25
Coarse ores | 1 | 115 | 133.96 | 3 | 168 | 60.29
Fine ores | 12 | 393 | 31.66 | 40 | 936 | 23.5
Pellets | 6610 | 245000 | 37.09 | 6700 | 246000 | 36.72
Briquettes | -- | -- | -- | (5) | 4 | 78.72
Other agglomerates | 71 | 2460 | 34.65 | 18 | 761 | 41.47
Roasted pyrites | 2 | 145 | 62.74 | 2 | 109 | 53.44
Total | 6750 | 249000 | 36.86 | 6770 | 248000 | 36.65
-- Zero.
1Data are rounded to no more than three significant digits, except unit value; may not add to totals shown.
2Includes agglomerates.
3Unit values shown are calculated from unrounded data.
4Weighted average calculated from unrounded data by dividing total value by total tonnage.
5Less than 1/2 unit.
Source: U.S. Census Bureau.

## Table10
TABLE 10
U.S. IMPORTS OF IRON ORE, BY COUNTRY AND TYPE OF PRODUCT1, 2
| 2002 |  |  | 2003
|  |  | Unit |  |  | Unit
| Quantity |  | value3, 4 | Quantity |  | value3, 4
Country and | (thousand | Value | (dollars per | (thousand | Value | (dollars per
type of product | metric tons) | (thousands) | metric ton) | metric tons) | (thousands) | metric ton)
COUNTRY
Australia | 567 | 5390 | 9.5 | 128 | 1110 | 8.63
Brazil | 5750 | 135000 | 23.52 | 4980 | 118000 | 23.71
Canada | 5540 | 157000 | 28.37 | 6970 | 196000 | 28.07
Chile | 319 | 6750 | 21.16 | 296 | 6510 | 22.01
Peru | 86 | 1090 | 12.77 | 77 | 1280 | 16.52
Sweden | 44 | 1040 | 24 | 88 | 4270 | 48.73
Venezuela | 49 | 3270 | 67.35 | 21 | 480 | 22.54
Other | 108 | 2890 | 26.62 | 37 | 1060 | 28.34
Total | 12500 | 313000 | 25.1 | 12600 | 328000 | 26.07
TYPE OF PRODUCT
Concentrates | 431 | 9680 | 22.45 | 985 | 20800 | 21.12
Coarse ores | 6 | 249 | 42.75 | 24 | 627 | 25.86
Fine ores | 3370 | 53300 | 15.82 | 2320 | 39000 | 16.86
Pellets | 8250 | 240000 | 29.09 | 8790 | 258000 | 29.36
Briquettes | 39 | 3120 | 81 | -- | -- | --
Other agglomerates | 355 | 6140 | 17.28 | 477 | 9570 | 20.05
Roasted pyrites | 12 | 361 | 31.26 | 7 | 344 | 48.47
Total | 12500 | 313000 | 25.1 | 12600 | 328000 | 26.07
-- Zero.
1Data are rounded to no more than three significant digits, except unit value; may not add to totals shown.
2Includes agglomerates.
3Unit values shown are calculated from unrounded data.
4Weighted average calculated from unrounded data by dividing total value by total tonnage.
Source: U.S. Census Bureau.

## Table11
TABLE 11
U.S. IMPORTS OF IRON ORE IN 2003, BY COUNTRY AND TYPE OF PRODUCT1, 2
(Thousand metric tons)
Briquettes
|  | Coarse | Fine |  | and other | Roasted
Country of origin | Concentrates | ores | ores | Pellets | agglomerates | pyrites | Total
Australia | (3) | -- | 128 | -- | -- | -- | 128
Brazil | 364 | -- | 1750 | 2790 | 72 | (3) | 4980
Canada | 311 | -- | 263 | 5990 | 405 | -- | 6970
Chile | 256 | -- | 40 | -- | -- | -- | 296
Peru | -- | -- | 77 | -- | -- | (3) | 77
Sweden | 54 | -- | 33 | -- | -- | -- | 88
Venezuela | -- | 21 | -- | -- | -- | -- | 21
Other | -- | 3 | 28 | -- | -- | 6 | 37
Total | 985 | 24 | 2320 | 8790 | 477 | 7 | 12600
-- Zero.
1Data are rounded to no more than three significant digits; may not add to totals shown.
2Includes agglomerates.
3Less than 1/2 unit.
Source: U.S. Census Bureau.

## Table12
TABLE 12
AVERAGE UNIT VALUE FOR SELECTED IMPORTS OF IRON ORE IN 20031
Average unit value2
(dollars per metric ton,
Type of product | Country of origin | gross weight)
Concentrates | Canada | 17.57
Fine ores | Australia | 8.61
Do. | Brazil | 16.48
Pellets | do. | 28.9
Do. | Canada | 29.58
1Includes agglomerates.
2Weighted averages of individual customs values.
Source: U.S. Census Bureau.

## Table13
TABLE 13
U.S. IMPORTS OF IRON ORE, BY CUSTOMS DISTRICT1, 2
(Thousand metric tons and thousand dollars)
| 2002 |  | 2003
Customs district | Quantity | Value | Quantity | Value
Baltimore, MD | 4290 | 88900 | 3330 | 73300
Charleston, SC | 290 | 9570 | 106 | 3490
Chicago, IL | 945 | 18800 | 1220 | 21000
Cleveland, OH | 1630 | 48400 | 3270 | 93000
Detroit, MI | 303 | 11600 | 247 | 8920
Mobile, AL | 1150 | 31400 | 75 | 2090
New Orleans, LA | 3690 | 98400 | 4150 | 119000
Philadelphia, PA | 7 | 297 | 82 | 3140
Tampa, FL | 10 | 466 | 16 | 941
Other | 146 | 5040 | 100 | 3020
Total | 12500 | 313000 | 12600 | 328000
1Data are rounded to no more than three significant digits; may not add to totals shown.
2Includes agglomerates.
Source: U.S. Census Bureau.

## Table14
TABLE 14
U.S. IMPORTS OF PELLETS, BY COUNTRY1
(Thousand metric tons and thousand dollars)
| 2002 |  | 2003
Country | Quantity | Value | Quantity | Value
Brazil | 3220 | 91500 | 2790 | 80800
Canada | 5040 | 149000 | 5990 | 177000
Total | 8250 | 240000 | 8790 | 258000
1Data are rounded to no more than three significant digits; may not add to totals shown.
Source: U.S. Census Bureau.

## Table15
TABLE 15
SELECTED PRICES FOR IRON ORE IN THE JAPANESE MARKET
(Cents per dry long ton unit of iron unless otherwise specified)
April 1-March 31
Country and producer |  | Ore types | Fiscal year 2002 |  | Fiscal year 2003
Australia:
Hamersley Iron Proprietary Limited and Mount Newman Mining Company
Proprietary Limited |  | Lump ore | 36.13 |  | 39.35
Do. |  | Fines | 28.28 |  | 30.83
Robe River Iron Associates |  | do. | 22.55 |  | 24.58
BHP Billiton (Yandi) |  | do. | 26.6 |  | 28.98
Brazil:
Companhia Nipo-Brasileira de Pelotizacao (Nibrasco) |  | Pellet feed | 45.23 |  | 49.66
Companhia Vale do Rio Doce (Carajas) |  | Fines | 25.86 |  | 28.14
Companhia Vale do Rio Doce (Itabira) |  | do. | 25.36 |  | 27.64
Mineraçoes Brasileiras Reunidas Societe Anonyme |  | Lump ore | 26.74 |  | 29.32
Do. |  | Fines | 25.84 |  | 28.17
Samarco Mineracâo Societe Anonyme |  | Pellet feed | 21.3 |  | 23.91
Canada, Iron Ore Company of Canada (Carol Lake) |  | Concentrates | 24.6 |  | 26.81
Chile:
Minera del Pacifico Societe Anonyme (Huasco) |  | Pellets | 42.15 |  | 46.28
Minera del Pacifico Societe Anonyme (El Romeral) |  | Fines | 19.64 |  | 20.31
India:
Minerals and Metals Trading Corporation (Bailadila) |  | Lump ore | 35.03 |  | 38.15
Do. |  | Fines | 27.15 |  | 29.59
Peru, Shougang Hierro Peru Societe Anonyme |  | Pellet feed | 19.28 | r | 21.02
South Africa
Kumba Resources Limited (Iscor) | cents per dry metric ton unit | Lump ore | 29.25 |  | 31.85
Do. | do. | Fines | 21.51 |  | 23.45
rRevised.
1Free on board shipping port basis.
Source: Trust Fund Project on Iron Ore Information, Iron Ore 2003.

## Table16
TABLE 16
IRON ORE: WORLD PRODUCTION, BY COUNTRY1
(Thousand metric tons)
| Gross weight2 | [9 empty] | Metal content3
Country4 | 1999 |  | 2000 |  | 2001 |  | 2002 |  | 2003e |  | 1999 |  | 2000 |  | 2001 |  | 2002 |  | 2003e
Algeria | 1336 |  | 1645 |  | 1291 | r | 1202 | r | 1378 | 5 | 680 |  | 830 | e | 650 | r | 610 | r | 700
Australia | 154268 |  | 167935 |  | 181553 |  | 182704 |  | 187219 |  | 95223 |  | 104226 |  | 112592 |  | 113548 |  | 116355
Austriae | 1752 | 5 | 1800 |  | 1800 |  | 1900 |  | 1800 |  | 500 | 5 | 500 |  | 575 |  | 575 |  | 575
Azerbaijane | -- |  | NA |  | NA |  | NA |  | NA |  | -- |  | NA |  | NA |  | NA |  | NA
Bosnia and Herzegovinae | 150 |  | 150 |  | 150 |  | 150 |  | 150 |  | 50 |  | 50 |  | 50 |  | 50 |  | 50
Brazil | 194000 |  | 212576 | r | 210000 |  | 212000 | r | 212000 |  | 128040 | r | 141106 | r | 139400 | r | 140000 | r | 140000
Bulgaria | 699 |  | 559 |  | 464 | r | 373 | r | 375 |  | 223 |  | 178 |  | 148 | r | 119 | r | 120
Canada6 | 33900 |  | 35427 | r | 26981 | r | 30969 |  | 31000 |  | 21650 |  | 22744 |  | 17186 | r | 19820 | r | 19800
Chile | 8345 |  | 8729 |  | 8834 |  | 7269 | r | 7300 |  | 5215 |  | 5455 |  | 5437 | r | 4398 | r | 4420
Chinae, 7 | 237000 |  | 223000 |  | 220000 |  | 231000 |  | 261000 |  | 78200 |  | 73500 |  | 72600 |  | 76200 |  | 83000
Colombia | 576 |  | 660 |  | 637 |  | 688 | r | 625 | p | 317 |  | 363 |  | 350 |  | 378 | r | 344 | p
Egypt | 2700 | e | 1900 |  | 2600 |  | 2300 |  | 2900 |  | 1350 |  | 950 |  | 1300 |  | 1150 | e | 1450
Francee | 250 |  | -- |  | -- |  | -- |  | -- |  | 35 |  | -- |  | -- |  | -- |  | --
Germany | 100 |  | -- |  | -- |  | -- |  | -- |  | 14 |  | -- |  | -- |  | -- |  | --
Greecee, 8 | 1600 |  | 1500 |  | 1500 |  | 1500 |  | 1500 |  | 600 |  | 575 |  | 575 |  | 575 |  | 575
Guatemala | 11 |  | 16 |  | 15 |  | 15 | e | 15 |  | 7 |  | 11 |  | 10 |  | 10 |  | 10
India | 70220 |  | 75950 |  | 79200 |  | 94300 | r, e | 105500 |  | 44940 |  | 48600 |  | 50700 |  | 60300 | r, e | 67500
Indonesia | 584 |  | 489 | r | 469 | r | 379 | r | 245 | 5 | 320 | e | 269 | e | 258 | e | 261 |  | 140
Iran9 | 10776 |  | 12370 |  | 10300 |  | 11300 |  | 16000 |  | 5300 |  | 6100 |  | 5100 |  | 5600 |  | 7200
Japan | 1 |  | 1 |  | 1 |  | 1 |  | 1 |  | 1 |  | 1 |  | (10) |  | (10) |  | (10)
Kazakhstan | 9091 |  | 16160 |  | 14140 |  | 15423 |  | 17311 | 5 | 5200 |  | 9200 | e | 8000 |  | 8700 |  | 9800
Kenya | NA |  | 1 |  | 1 |  | 1 |  | 1 |  | NA |  | (10) | e | (10) |  | (10) |  | (10)
Korea, Northe | 3800 |  | 3800 |  | 4200 |  | 4100 | r | 4300 |  | 1100 |  | 1200 |  | 1200 |  | 1150 | r | 1300
Korea, Republic of | 410 |  | 336 |  | 195 |  | 157 | r | 150 |  | 229 |  | 188 |  | 109 |  | 88 | r | 85
Macedoniae | 15 |  | 15 |  | 15 |  | 15 |  | 15 |  | 9 |  | 9 |  | 9 |  | 9 |  | 9
Malaysia | 337 |  | 259 |  | 376 |  | 404 |  | 597 | 5 | 216 |  | 168 |  | 241 |  | 259 | r | 382
Mauritania | 10400 |  | 11345 | r | 10302 | r | 9600 | e | 10100 |  | 7475 | r | 7500 | r | 6700 |  | 6200 | r | 6500
Mexico11 | 11475 |  | 11325 |  | 8783 |  | 9900 | r | 11200 |  | 6885 |  | 6795 |  | 5270 |  | 5943 | r | 6747
Morocco | 7 |  | 6 | r | 8 |  | 9 | r | 4 | 5 | 4 | r | 4 | r | 4 | r | 5 | r | 2
New Zealand12 | 2303 |  | 2692 |  | 1636 |  | 1700 | r, e | 1900 |  | 691 |  | 808 |  | 480 | e | 510 | r, e | 570
Nigeria | -- |  | 25 |  | 25 |  | 25 |  | -- |  | -- |  | 9 |  | 9 |  | 9 |  | --
Norway | 520 |  | 543 | e | 500 |  | 515 |  | 515 |  | 355 |  | 369 | e | 340 | e | 350 |  | 350
Peru | 3949 | r | 4144 | r | 4564 |  | 5494 | r | 5229 | 5 | 2715 |  | 2813 | r | 3087 | r | 3105 | r | 3542
Portugal13 | 16 |  | 15 | e | 15 |  | 15 | e | 15 |  | 7 |  | 6 | e | 5 | e | 5 |  | 5
Romaniae | 131 |  | 116 | r | 292 | r | 341 | r | 315 |  | 71 |  | 55 | r | 76 | r | 89 | r, 5 | 79 | 5
Russia | 81311 |  | 86630 |  | 82500 |  | 84236 |  | 91760 | 5 | 46900 |  | 50000 |  | 48000 | e | 49000 |  | 53000
Serbia and Montenegroe | 50 |  | 50 |  | -- |  | -- |  | -- |  | -- |  | 15 |  | -- |  | -- |  | --
Slovakia | 479 |  | 477 |  | 435 | r | 326 | r | 325 |  | 167 | r | 167 | r | 152 | r | 114 | r | 114
South Africa14 | 29508 |  | 33707 |  | 34757 |  | 36484 |  | 38086 | 5 | 18442 |  | 21570 |  | 22240 |  | 23350 |  | 24000
Sweden | 18558 |  | 20557 |  | 19486 |  | 20300 | r, e | 21500 |  | 11506 |  | 13556 |  | 12811 |  | 13300 | r, e | 14100
Thailand | 123 |  | (10) |  | (10) |  | 570 |  | 10 | 5 | 61 |  | (10) |  | (10) |  | 285 |  | 5
See footnotes at end of table.
TABLE 16--Continued
IRON ORE: WORLD PRODUCTION, BY COUNTRY1
(Thousand metric tons)
| Gross weight2 | [9 empty] | Metal content3
Country4 | 1999 |  | 2000 |  | 2001 |  | 2002 |  | 2003e |  | 1999 |  | 2000 |  | 2001 |  | 2002 |  | 2003e
Tunisia | 219 |  | 182 |  | 204 |  | 198 |  | 164 |  | 120 |  | 98 |  | 109 | e | 105 |  | 87
Turkey | 4846 |  | 4076 |  | 3932 |  | 4500 |  | 3700 |  | 2600 |  | 2200 |  | 2100 | e | 2400 | e | 2000
Uganda:
Limonite | 3 |  | 2 |  | -- |  | -- |  | -- |  | 2 | e | 1 | e | -- |  | -- |  | --
Other | (10) |  | 2 |  | 1 |  | -- | r | -- |  | (10) | e | 2 | e | 1 |  | -- | r | --
Ukraine | 47769 |  | 55883 |  | 54650 |  | 58900 |  | 62498 | 5 | 26200 |  | 30600 | e | 30000 | e | 32300 |  | 34300
United Kingdom | 1 |  | 1 |  | 1 |  | 1 |  | 1 |  | 1 |  | 1 | e | 1 | e | (10) |  | (10)
United States | 57749 |  | 63089 |  | 46192 |  | 51570 |  | 46447 |  | 36530 |  | 39703 |  | 29263 |  | 32499 |  | 29286 | 5
Venezuela | 14051 |  | 17353 |  | 16902 |  | 16684 | r | 17954 |  | 9292 |  | 11092 |  | 10817 |  | 11100 | r | 11900
Vietnam | 300 |  | 300 |  | 300 |  | 300 |  | 300 |  | 165 |  | 165 |  | 165 |  | 165 |  | 165
Zimbabwe | 599 |  | 451 |  | 361 |  | 272 |  | 367 | 5 | 300 |  | 226 | e | 184 | e | 139 |  | 188 | 5
Total | 1016289 | r | 1078251 | r | 1050568 | r | 1100089 | r | 1163770 |  | 559921 | r | 603976 | r | 588304 | r | 614774 | r | 640754
eEstimated. pPreliminary. rRevised. NA Not available. -- Zero.
1Table includes data available through July 16, 2004.
2Insofar as availability of sources permit, gross weight in this table represent the nonduplicative sum of marketable direct-shipping iron ores and iron ore concentrates; iron agglomerates produced from imported iron
ores have been excluded under the assumption that the ore from which such materials are produced has been credited as marketable ore in the country where it was mined.
3Data represent actual reported weight of contained metal or are calculated from reported metal content. Estimated figures are based on latest available iron content reported, except for the following countries for
which grades are U.S. Geological Survey estimates: Azerbaijan, Kazakhstan, North Korea, and Ukraine.
4In addition to the countries listed, Cuba may also produce iron ore, but definitive information on output levels, if any, is not available.
5Reported figure.
6Series represented gross weight and metal content of usable iron ore (including byproduct ore) actually produced, natural weight.
7China's gross weight iron ore production figures are significantly higher than that of other countries, because China reports crude ore production only with an average Fe content of 33%, whereas other countries
report production of usable ore.
8Nickeliferous iron ore.
9Data are for year beginning March 21 of that stated.
10Less than 1/2 unit.
11Gross weight calculated from reported iron content based on grade of 60% iron.
12Concentrates from titaniferous magnetite beach sands.
13Includes manganiferous iron ore.
14Includes magnetite ore as follows, in thousand metric tons: 1999--2,200; 2000--2,854; 2001--2,552; 2002--2,557; and 2003--2,307.

## Table 17
TABLE 17
IRON ORE: WORLD PELLETIZING CAPACITY,
BY CONTINENT AND COUNTRY IN 2003
Rated capacity
(million metric tons,
gross weight)
North America:
Canada | 27.5
Mexico | 12
United States | 53.6
Total1 | 93.1
South America:
Brazil | 48.2 | e
Chile | 4.7
Peru | 3.5
Venezuela | 10.3
Total1 | 66.7
Europe:
Netherlands | 4.6
Russia2 | 65
Slovakia | 0.5
Sweden | 16.1
Turkey | 1.5
Total1 | 87.7
Asia:
Bahrain | 4
China | 40
India | 10.8
Iran | 9
Japan | 4
Total1 | 67.8
Oceania, Australia | 4.5
Grand total1 | 319.8
eEstimated.
1Data may not add to totals shown because of
independent rounding.
2Includes Kazakhstan and Ukraine.
Sources: International Iron and Steel Instuitute;
United Nations Commission on Trade and
Development; Trust Fund on Iron Ore
Information; U.S. Geological Survey.