## Text
Magnesium in 2005
This workbook includes an embedded Word document and eight tables (see tabs below).
This icon is linked to an embedded text document. Double-click on the icon to view the text document.

## T1
TABLE 1
SALIENT MAGNESIUM STATISTICS1
(Metric tons unless otherwise specified)
|  | 2001 |  | 2002 |  | 2003 |  | 2004 |  | 2005
United States:
Production:
Primary magnesium |  | W |  | W |  | W |  | W |  | W
Secondary magnesium |  | 65800 |  | 73600 |  | 70100 |  | 72000 | r | 72800
Exports |  | 19600 |  | 25400 |  | 20400 |  | 11800 |  | 9650
Imports for consumption |  | 68500 |  | 88000 |  | 83400 |  | 98700 |  | 84700
Consumption, primary |  | 95700 |  | 102000 |  | 103000 |  | 101000 | r | 100000
Yearend stocks, producer |  | W |  | W |  | W |  | W |  | W
Price2 | dollars per pound | 1.21-1.28 |  | 1.10-1.22 |  | 1.10-1.17 |  | 1.55-1.60 |  | 1.15-1.30
World, primary production |  | 420000 | r | 440000 | r | 485000 | r | 595000 | r | 626000 | e
eEstimated. rRevised. W Withheld to avoid disclosing company proprietary data.
1Data are rounded to no more than three significant digits.
2Source: Platts Metals Week.

## T2
TABLE 2
MAGNESIUM RECOVERED FROM SCRAP PROCESSED IN THE
UNITED STATES, BY KIND OF SCRAP AND FORM OF RECOVERY1
(Metric tons)
| 2004 |  | 2005
KIND OF SCRAP
New scrap:
Magnesium-base | 15800 |  | 16300
Aluminum-base | 35700 | r | 37000
Total | 51500 | r | 53300
Old scrap:
Magnesium-base | 822 |  | 807
Aluminum-base | 19700 |  | 18600
Total | 20500 |  | 19400
Grand total | 72000 | r | 72800
FORM OF RECOVERY
Magnesium alloy ingot2 | W |  | W
Magnesium alloy castings | 1920 |  | 1410
Magnesium alloy shapes | 353 |  | 439
Aluminum alloys | 55700 |  | 56100
Other3 | 14100 |  | 14800
Total | 72000 | r | 72800
rRevised. W Withheld to avoid disclosing company proprietary data; included in "Other."
1Data are rounded to no more than three significant digits; may not add to totals shown.
2Includes secondary magnesium content of both secondary and primary alloy ingot.
3Includes chemical and other dissipative uses, cathodic protection, and data indicated
by symbol W.

## T3
TABLE 3
U.S. CONSUMPTION OF PRIMARY MAGNESIUM, BY USE1
(Metric tons)
Use | 2004 |  | 2005
For structural products:
Castings:
Die | 48100 | r | 51900
Permanent mold | 138 | r | 112
Sand | 391 |  | 412
Wrought products2 | 2240 |  | 2880
Total | 50900 | r | 55300
For distributive or sacrificial purposes:
Aluminum alloys | 33900 |  | 30300
Cathodic protection (anodes) | 3520 |  | 3020
Iron and steel desulfurization | 8360 |  | 7410
Reducing agent for titanium, zirconium, hafnium, uranium, beryllium | 934 |  | 812
Other3 | 3580 |  | 3540
Total | 50300 |  | 45100
Grand total | 101000 | r | 100000
rRevised.
1Data are rounded to no more than three significant digits; may not add to totals shown.
2Includes sheet and plate and forgings.
3Includes chemicals; nodular iron; and scavenger, deoxidizer, and powder.

## T4
TABLE 4
YEAREND MAGNESIUM PRICES
Source |  | 2004 | 2005
Platts Metals Week:
U.S. spot Western | dollars per pound | 1.55-1.60 | 1.15-1.30
U.S. spot dealer import | do. | 1.40-1.55 | 1.14-1.24
European free market | dollars per metric ton | 1,850-1,900 | 1,560-1,700
Metal Bulletin:
European free market | do. | 1,890-1,940 | 1,590-1,600
China free market | do. | 1,730-1,750 | 1,500-1,520

## T5
TABLE 5
U.S. EXPORTS OF MAGNESIUM, BY COUNTRY1
Powder, sheets, tubing,
ribbons, wire, other
| Waste and scrap |  | Metal |  | Alloys, gross weight |  | forms, gross weight
| Quantity | Value | Quantity | Value | Quantity | Value | Quantity | Value
Country | (metric tons) | (thousands) | (metric tons) | (thousands) | (metric tons) | (thousands) | (metric tons) | (thousands)
2004:
Brazil | -- | -- | -- | -- | 2 | 36 | 5 | 94
Canada | 4450 | 10400 | 1730 | 3690 | 1210 | 3990 | 842 | 4600
Mexico | 151 | 427 | -- | -- | 158 | 782 | 2020 | 6980
United Kingdom | -- | -- | 10 | 28 | 23 | 143 | 359 | 7950
Otherr | 196 | 511 | 22 | 104 | 355 | 2830 | 303 | 6200
Total | 4790 | 11300 | 1760 | 3830 | 1750 | 7780 | 3530 | 25800
2005:
Brazil | -- | -- | -- | -- | 420 | 1010 | 9 | 246
Canada | 4790 | 10800 | 701 | 2340 | 205 | 1730 | 365 | 3800
Mexico | 458 | 1280 | 13 | 45 | 302 | 849 | 1070 | 4760
United Kingdom | 24 | 69 | -- | -- | 58 | 269 | 244 | 6170
Other | 360 | 895 | 18 | 87 | 214 | 2020 | 396 | 7460
Total | 5630 | 13100 | 732 | 2470 | 1200 | 5870 | 2080 | 22400
r Revised. -- Zero.
1Data are rounded to no more than three significant digits; may not add to totals shown.
Source: U.S. Census Bureau.

## T6
TABLE 6
U.S. IMPORTS FOR CONSUMPTION OF MAGNESIUM, BY COUNTRY1
Powder, sheets, tubing,
ribbons, wire, other forms,
| Waste and scrap |  | Metal |  | Alloys, magnesium content |  | magnesium content
| Quantity | Value | Quantity | Value | Quantity | Value | Quantity |  | Value
Country | (metric tons) | (thousands) | (metric tons) | (thousands) | (metric tons) | (thousands) | (metric tons) |  | (thousands)
2004:
Canada | 10000 | 15600 | 1850 | 6390 | 22900 | 69600 | 892 | r | 7410
China | 228 | 429 | 18 | 57 | 18100 | 45900 | 75 |  | 301
Israel | -- | -- | 8790 | 24500 | 4140 | 15700 | -- |  | --
Russia | -- | -- | 20700 | 40500 | 2500 | 5400 | 146 |  | 972
Other | 1420 | 1580 | 2890 | 6820 | 3850 | 15200 | 64 | r | 1500
Total | 11700 | 17600 | 34300 | 78200 | 51500 | 152000 | 1180 | r | 10200
2005:
Canada | 8910 | 12400 | 4810 | 15000 | 24500 | 83200 | 833 |  | 7280
China | 693 | 995 | 19 | 32 | 693 | 2310 | 26 |  | 276
Israel | -- | -- | 9040 | 29700 | 5560 | 23300 | -- |  | --
Russia | -- | -- | 11800 | 27400 | 768 | 1710 | 143 |  | 599
Other | 5060 | 9320 | 3090 | 8540 | 8720 | 28100 | 40 |  | 1910
Total | 14700 | 22700 | 28700 | 80700 | 40300 | 139000 | 1040 |  | 10100
r Revised. -- Zero.
1Data are rounded to no more than three significant digits; may not add to totals shown.
Source: U.S. Census Bureau.

## T7
TABLE 7
WORLD ANNUAL PRIMARY MAGNESIUM
PRODUCTION CAPACITY, DECEMBER 31, 20051, 2
(Metric tons)
Country | Capacity
Brazil | 12000
Canada | 123000 | 3
China | 528000
India | 900
Israel | 27500
Kazakhstan | 10000
Russia | 46000
Serbia and Montenegro | 5000
Ukraine | 15000
United States | 45000
Total | 812000
1Includes capacity at operating plants as well as at plants on
standby basis.
2Data are rounded to no more than three significant digits;
may not add to total shown.
3Includes 63,000 metric tons per year of idle capacity.

## T8
TABLE 8
MAGNESIUM: PRIMARY WORLD PRODUCTION, BY COUNTRY1, 2
(Metric tons)
Country | 2001 |  | 2002 |  | 2003 |  | 2004 |  | 2005e
Brazile | 5500 |  | 6000 |  | 6000 |  | 6000 |  | 6000
Canadae, 3 | 83000 |  | 88000 |  | 54000 |  | 54000 |  | 54000
Chinae | 200000 |  | 250000 |  | 340000 |  | 442000 | r | 470000
Francee | 4000 |  | -- |  | -- |  | -- |  | --
Israel | 34000 | e | 26000 | r | 26000 | r | 28000 |  | 27600 | 4
Kazakhstane | 16000 |  | 18000 |  | 14000 |  | 18000 |  | 20000
Norwaye | 36000 |  | 10000 |  | -- |  | -- |  | --
Russiae, 3 | 40000 | r | 40000 | r | 43000 | r | 45000 | r | 45000
Serbia and Montenegroe | 1630 | 4 | 1695 | 4 | 1600 |  | 1600 |  | 1500
Ukrainee | 3 |  | 3 |  | 3 |  | 3 |  | 2000
United States | W |  | W |  | W |  | W |  | W
Total | 420000 | r | 440000 | r | 485000 | r | 595000 | r | 626000
eEstimated. rRevised. W Withheld to avoid disclosing company proprietary data; not included in "Total." -- Zero.
1World totals and estimated data are rounded to no more than three significant digits; may not add to totals shown.
2Table includes data available through July 20, 2006.
3Includes secondary.
4Reported figure.