## Text
Copper in 2004
This workbook includes an embedded Word document and twenty-two tables (see tabs below).
This icon is linked to an embedded text document.

## T1
TABLE 1
SALIENT COPPER STATISTICS1
(Metric tons unless otherwise specified)
|  | 2000 |  | 2001 |  | 2002 |  | 2003 |  | 2004
United States:
Mine production:
Ore concentrated | thousand metric tons | 202000 |  | 148000 |  | 104000 |  | 114000 |  | 139000
Average yield of copper2 | percent | 0.44 | r | 0.48 | r | 0.52 | r | 0.46 | r | 0.38
Recoverable copper:
Arizona |  | 929000 |  | 879000 |  | 767000 |  | 741000 |  | 723000
Michigan, Montana, Utah |  | W |  | W |  | W |  | W |  | W
New Mexico |  | 195000 |  | 141000 |  | 112000 |  | 87800 |  | 122000
Other States |  | 322000 |  | 318000 |  | 263000 |  | 287000 |  | 312000
Total |  | 1450000 |  | 1340000 |  | 1140000 |  | 1120000 |  | 1160000
Total value | millions | 2810 |  | 2270 |  | 1910 |  | 2100 |  | 3420
Smelter production, primary and secondary |  | 1000000 |  | 919000 |  | 683000 |  | 539000 |  | 542000
Byproduct sulfuric acid, sulfur content | thousand metric tons | 830 |  | 813 |  | 695 |  | 590 |  | 600
Refinery production:
Primary materials:
Electrolytic from domestic ores |  | 865000 |  | 808000 |  | 725000 |  | 532000 |  | 531000
Electrolytic from foreign materials |  | 163000 |  | 192000 |  | 116000 |  | 130000 |  | 140000
Electrowon |  | 556000 |  | 628000 |  | 601000 |  | 591000 |  | 584000
Total |  | 1580000 |  | 1630000 |  | 1440000 |  | 1250000 |  | 1260000
Secondary materials (scrap), electrolytic and fire refined |  | 209000 |  | 172000 |  | 69900 |  | 53300 |  | 50800
Grand total |  | 1790000 |  | 1800000 |  | 1510000 |  | 1310000 |  | 1310000
Secondary copper produced:
Recovered from new scrap |  | 955000 |  | 833000 |  | 840000 | r | 737000 | r | 774000
Recovered from old scrap |  | 358000 |  | 317000 |  | 190000 | r | 207000 | r | 191000
Total |  | 1310000 |  | 1150000 |  | 1030000 | r | 944000 |  | 965000
Copper sulfate production |  | 55500 |  | 55200 |  | 49200 |  | 32100 |  | 25100
Exports:
Refined |  | 93600 |  | 22500 |  | 26600 |  | 93300 |  | 118000
Unmanufactured3 |  | 650000 |  | 556000 |  | 506000 |  | 703000 |  | 789000
Imports:
Refined |  | 1060000 |  | 991000 |  | 927000 |  | 882000 |  | 807000
Unmanufactured3 |  | 1350000 |  | 1400000 |  | 1230000 |  | 1140000 |  | 1060000
Copper stocks, December 31:
Blister and in-process material |  | 122000 |  | 98000 |  | 44400 |  | 56800 |  | 51400
Refined copper:
Refineries |  | 14800 |  | 28600 |  | 11700 |  | 12100 |  | 10400
Wire-rod mills |  | 39900 |  | 37600 |  | 23000 |  | 29700 |  | 20300
Brass mills |  | 23600 |  | 25500 |  | 28700 |  | 20200 |  | 21500
Other industry |  | 4390 |  | 4860 |  | 4800 |  | 4240 | r | 3230
New York Commodity Exchange (COMEX) |  | 58700 |  | 244000 |  | 362000 |  | 255000 |  | 43700
London Metal Exchange (LME), U.S. warehouses |  | 204000 |  | 617000 |  | 601000 |  | 335000 |  | 35000
Total |  | 345000 |  | 957000 |  | 1030000 |  | 656000 | r | 134000
Consumption:
Refined copper, reported |  | 3020000 |  | 2620000 |  | 2370000 |  | 2290000 |  | 2410000
Apparent consumption, primary refined and old scrap4 |  | 3090000 |  | 2510000 |  | 2610000 |  | 2430000 |  | 2550000
Price:
Producer, weighted average | cents per pound | 88.163 |  | 76.854 |  | 75.8 |  | 85.247 |  | 133.938
COMEX, first position | do. | 83.971 |  | 72.567 |  | 71.67 |  | 81.05 |  | 128.972
LME, Grade A cash | do. | 82.239 |  | 71.574 |  | 70.72 |  | 80.684 |  | 129.958
World production:
Mine | thousand metric tons | 13300 | r | 13700 |  | 13700 | r | 13700 | r | 14600 | e
Smelter | do. | 12300 | r | 12800 | r | 12600 | r | 12500 | r | 12700 | e
Refinery | do. | 14900 |  | 15600 | r | 15400 | r | 15200 | e | 15800
See footnotes at end of table.
TABLE 1—Continued
SALIENT COPPER STATISTICS1
eEstimated. rRevised. W Withheld to avoid disclosing company proprietary data; included in "Other States."
1Data are rounded to no more than three significant digits, except prices; may not add to totals shown.
2Yield calculations are for concentrated ore only.
3Includes copper content of alloy scrap.
4In 2000, 2001, 2002, 2003, and 2004, apparent consumption is calculated using general imports of 1,020,000 tons, 1,200,000 tons, 1,060,000 tons,
687,000 tons, and 704,000 tons, respectively.

## T2
TABLE 2
LEADING COPPER-PRODUCING MINES IN THE UNITED STATES IN 2004, IN ORDER OF OUTPUT1
Capacity
(thousand
Rank | Mine | County and State | Operator | Source of copper | metric tons)
1 | Morenci | Greenlee, AZ | Phelps Dodge Corp. | Copper ore, leached | 390
2 | Bingham Canyon | Salt Lake, UT | Kennecott Utah Copper Corp. | Copper-molybdenum ore, concentrated | 300
3 | Ray Mine | Pinal, AZ | ASARCO Incorporated | Copper ore, concentrated and leached | 180
4 | Bagdad | Yavapai, AZ | Phelps Dodge Corp. | Copper-molybdenum ore, concentrated and leached | 120
5 | Chino | Grant, NM | do. | do. | 125
6 | Sierrita | Pima, AZ | do. | do. | 100
7 | Tyrone | Grant, NM | do. | Copper ore, leached | 80
8 | Continental Pit | Silver Bow, MT | Montana Resources | Copper-molybdenum ore, concentrated | 45
9 | Mission Complex | Pima, AZ | ASARCO Incorporated | Copper ore, concentrated | 70
10 | Silver Bell | do. | do. | Copper ore, leached | 22
11 | Robinson Mine | White Pine, NV | Robinson Nevada Mining Company | Copper ore, concentrated | 60
12 | Miami Mine | Gila, AZ | Phelps Dodge Corp. | Copper ore, leached | 73
13 | Pinto Valley | do. | BHP Copper Co. | do. | 10
14 | Miami Mine | do. | do. | do. | 12
1The mines on this list accounted for more than 99% of U.S. mine production in 2004.

## T3
TABLE 3
MINE PRODUCTION OF COPPER-BEARING ORES AND RECOVERABLE COPPER CONTENT
OF ORES PRODUCED IN THE UNITED STATES, BY SOURCE AND TREATMENT PROCESS1
(Metric tons)
| 2003 |  |  | 2004
| Gross |  | Recoverable | Gross | Recoverable
Source and treatment process | weight2 |  | copper | weight2 | copper
Mined copper ore:
Concentrated | 114000000 |  | 518000 | 139000000 | 533000
Leached | NA |  | 591000 | NA | 584000
Total | NA |  | 1110000 | NA | 1120000
Copper precipitates shipped, leached from
tailings, dumps, and in-place material | 1210 |  | 684 | 1270 | 2360
Other copper-bearing ores3 | 3320000 | r | 6060 | 4780000 | 37200
Grand total | XX |  | 1120000 | XX | 1160000
rRevised. NA Not available. XX Not applicable.
1Data are rounded to no more than three significant digits; may not add to totals shown.
2In 2004, 9,706 kilograms of gold and 171 metric tons of silver were recovered from concentrated ore. The
average value of gold and silver per metric ton of ore concentrated was $1.18.
3Includes gold ore, lead ore, silver ore, silver-copper ore, zinc ore, and ore shipped directly to smelter.

## T4
TABLE 4
CONSUMPTION OF COPPER AND BRASS MATERIALS IN THE UNITED STATES, BY ITEM1
(Metric tons)
|  |  |  | Foundries, |  | Smelters,
|  |  |  | chemical plants, |  | refiners,
Item | Brass mills |  | Wire-rod mills | miscellaneous users |  | ingot makers |  | Total
2003:
Copper scrap | 840000 | 2 | W | 85900 | r | 187000 | r | 1110000
Refined copper3 | 587000 |  | 1640000 | 59500 | r | 4550 |  | 2290000
Hardeners and master alloys | 6060 |  | -- | 1750 |  | -- |  | 7800
Brass ingots | 1180 |  | -- | 98700 | r | -- |  | 99900 | r
Slab zinc | 65600 |  | -- | (4) |  | (4) |  | 86200
2004:
Copper scrap | 880000 | 2 | W | 80700 |  | 183000 |  | 1140000
Refined copper3 | 573000 |  | 1780000 | 57400 |  | 4560 |  | 2410000
Hardeners and master alloys | 10000 |  | -- | 2040 |  | -- |  | 12100
Brass ingots | 1470 |  | -- | 95200 |  | -- |  | 96600
Slab zinc | 68300 |  | -- | (4) |  | (4) |  | 95500
rRevised. W Withheld to avoid disclosing company proprietary data; included with "Brass mills." -- Zero.
1Data are rounded to no more than three significant digits; may not add to totals shown.
2Includes item indicated by symbol W.
3Detailed information on consumption of refined copper can be found in table 5.
4Withheld to avoid disclosing company proprietary data; included in "Total."

## T5
TABLE 5
CONSUMPTION OF REFINED COPPER SHAPES IN THE UNITED STATES, BY CLASS OF CONSUMER1
(Metric tons)
|  |  | Ingots and |  | Cakes and | Wirebar, billets,
Class of consumer | Cathodes |  | ingot bars |  | slabs | other |  | Total
2003:
Wire-rod mills | 1630000 |  | -- |  | -- | 8730 |  | 1640000
Brass mills | 439000 |  | 14900 |  | 41800 | 91400 |  | 587000
Chemical plants | -- |  | -- |  | -- | 959 |  | 959
Ingot makers | W |  | W |  | W | 4550 | 2 | 4550
Foundries | 3320 | r | 7440 | r | -- | 11100 | r | 21900 | r
Miscellaneous3 | W |  | W |  | W | 36700 | r, 2 | 36700 | r
Total | 2070000 |  | 22300 | r | 41800 | 153000 |  | 2290000 | r
2004:
Wire-rod mills | 1770000 |  | -- |  | -- | 8860 |  | 1780000
Brass mills | 389000 |  | 15100 |  | 57000 | 112000 |  | 573000
Chemical plants | -- |  | -- |  | -- | 1200 |  | 1200
Ingot makers | W |  | W |  | W | 4560 | 2 | 4560
Foundries | 3470 |  | 6230 |  | -- | 11300 |  | 21000
Miscellaneous3 | W |  | W |  | W | 35200 | 2 | 35200
Total | 2160000 |  | 21400 |  | 57000 | 173000 |  | 2410000
rRevised. W Withheld to avoid disclosing company proprietary data; included with "Wirebar, billets, other."
-- Zero.
1Data are rounded to no more than three significant digits; may not add to totals shown.
2Includes items indicated by symbol W.
3Includes consumers of copper powder and copper shot, iron and steel plants, and other manufacturers.

## T6
TABLE 6
COPPER RECOVERED FROM SCRAP PROCESSED IN THE UNITED STATES,
BY KIND OF SCRAP AND FORM OF RECOVERY1
(Metric tons)
| 2003 |  | 2004
Kind of scrap:
New scrap:
Copper-base | 701000 |  | 735000
Aluminum-base | 36400 |  | 38800
Nickel-base | 18 |  | 18
Total | 737000 | r | 774000
Old scrap:
Copper-base | 185000 |  | 169000
Aluminum-base | 21700 | r | 22100
Nickel-base | 213 |  | 279
Zinc-base | 27 |  | 29
Total | 207000 | r | 191000
Grand total | 944000 |  | 965000
Form of recovery:
As unalloyed copper | 53600 | r | 51400
In brass and bronze | 818000 | r | 840000
In alloy iron and steel | 974 | r | 1020
In aluminum alloys | 59300 | r | 60400
In other alloys | 27 |  | 28
In chemical compounds | 12300 |  | 12300
Total | 944000 |  | 965000
rRevised.
1Data are rounded to no more than three significant digits; may not add to totals shown.

## T7
TABLE 7
COPPER RECOVERED AS REFINED COPPER AND IN ALLOYS AND OTHER FORMS
FROM COPPER-BASE SCRAP PROCESSED IN THE UNITED STATES, BY TYPE OF OPERATION1
(Metric tons)
| From new scrap |  |  | From old scrap |  |  | Total
Type of operation | 2003 |  | 2004 | 2003 |  | 2004 | 2003 |  | 2004
Ingot makers | 17100 | r | 25700 | 75800 | r | 63800 | 93000 | r | 89500
Refineries2 | 16000 |  | 16000 | 37300 |  | 34700 | 53300 |  | 50800
Brass and wire-rod mills | 644000 |  | 669000 | 31800 |  | 36300 | 676000 |  | 705000
Foundries and manufacturers | 18800 | r | 19400 | 36800 | r | 30800 | 55600 | r | 50200
Chemical plants | 5040 |  | 5040 | 3130 |  | 3130 | 8160 |  | 8160
Total | 701000 |  | 735000 | 185000 |  | 169000 | 886000 |  | 904000
rRevised.
1Data are rounded to no more than three significant digits; may not add to totals shown.
2Electrolytically refined based on source of material at smelter level.

## T8
TABLE 8
PRODUCTION OF SECONDARY COPPER AND COPPER-ALLOY PRODUCTS
IN THE UNITED STATES, BY ITEM PRODUCED FROM SCRAP1
(Metric tons)
Item produced from scrap | 2003 |  | 2004
Unalloyed copper products:
Refined copper | 53300 |  | 50800
Copper powder | 6850 | r | 48
Copper castings | 338 |  | 574
Total | 60500 | r | 51400
Alloyed copper products:
Brass and bronze ingots:
Tin bronzes | 8820 | r | 10200
Leaded red brass and semired brass | 64700 | r | 68400
High leaded tin bronze | 9840 | r | 10400
Yellow brass | 4370 | r | 5890
Manganese bronze | 7860 | r | 8270
Aluminum bronze | 5030 | r | 6010
Nickel silver | 2270 | r | 2140
Silicon bronze and brass | 4190 | r | 5900
Copper-base hardeners and master alloys | 5420 |  | 5500
Miscellaneous | 6130 | r | 4940
Total | 119000 | r | 128000
Brass mill and wire-rod mill products | 829000 |  | 865000
Brass and bronze castings | 42800 | r | 44000
Brass powder | 102 |  | 71
Copper in chemical products | 12300 |  | 12300
Grand total | 1060000 |  | 1100000
rRevised.
1Data are rounded to no more than three significant digits; may not add to totals shown.

## T9
TABLE 9
COMPOSITION OF SECONDARY COPPER-ALLOY PRODUCTION IN THE UNITED STATES1
(Metric tons)
| Copper |  | Tin |  | Lead | Zinc |  | Nickel |  | Aluminum |  | Total
Brass and bronze ingot production:2
2003r | 100000 |  | 3400 |  | 5290 | 9540 |  | 221 |  | 12 |  | 119000
2004 | 107000 |  | 4140 |  | 6110 | 10600 |  | 224 |  | 14 |  | 128000
Secondary metal content of brass mill products:
2003 | 677000 |  | 491 |  | 5820 | 144000 |  | W |  | W |  | 829000
2004 | 706000 |  | 475 |  | 6160 | 150000 |  | W |  | W |  | 865000
Secondary metal content of brass and bronze castings:
2003 | 38000 | r | 1510 | r | 1080 | 1950 | r | 121 | r | 75 | r | 42800 | r
2004 | 39100 |  | 1520 |  | 1130 | 2030 |  | 182 |  | 62 |  | 44000
rRevised. W Withheld to avoid disclosing company proprietary data; included in "Total."
1Data are rounded to no more than three significant digits; may not add to totals shown.
2Includes approximately 97% from scrap and 3% from other than scrap in 2003 and approximately 96% from scrap and 4% from other
than scrap in 2004.

## T10
TABLE 10
CONSUMPTION AND YEAREND STOCKS OF COPPER-BASE SCRAP1
(Metric tons, gross weight)
| 2003 |  |  |  | 2004
Scrap type and processor | Consumption |  | Stocks |  | Consumption | Stocks
No. 1 wire and heavy:
Smelters, refiners, and ingot makers | 68400 | r | 942 | r | 58600 | 1030
Brass and wire-rod mills | 377000 |  | (2) |  | 394000 | (2)
Foundries and miscellaneous manufacturers | 33300 | r | (2) |  | 27200 | (2)
No. 2 mixed heavy and light:
Smelters, refiners, and ingot makers | 29600 | r | 1090 | r | 28800 | 2100
Brass and wire-rod mills | 5750 |  | (2) |  | 6250 | (2)
Foundries and miscellaneous manufacturers | 2650 | r | (2) |  | 3570 | (2)
Total unalloyed scrap:
Smelters, refiners, and ingot makers | 98000 | r | 2030 | r | 87400 | 3130
Brass and wire-rod mills | 383000 |  | 17600 |  | 401000 | 28800
Foundries and miscellaneous manufacturers | 36000 | r | 2400 | r | 30700 | 2550
Red brass:3
Smelters, refiners, and ingot makers | 25100 | r | 1600 | r | 26300 | 1630
Brass mills | 11900 |  | (2) |  | 14200 | (2)
Foundries and miscellaneous manufacturers | 10800 |  | (2) |  | 9820 | (2)
Leaded yellow brass:
Smelters, refiners, and ingot makers | 7190 | r | 748 | r | 8140 | 797
Brass mills | 297000 |  | (2) |  | 314000 | (2)
Foundries and miscellaneous manufacturers | 1210 | r | (2) |  | 1150 | (2)
Yellow and low brass, all plants | 51700 | r | 756 | r | 42600 | 1090
Cartridge cases and brass, all plants | 80500 |  | (2) |  | 86700 | (2)
Auto radiators:
Smelters, refiners, and ingot makers | 26700 | r | 1470 | r | 25000 | 1560
Foundries and miscellaneous manufacturers | 3680 |  | (2) |  | 4300 | (2)
Bronzes:
Smelters, refiners, and ingot makers | 8390 | r | 983 | r | 11100 | 946
Brass mills and miscellaneous manufacturers | 17200 | r | (2) |  | 18400 | (2)
Nickel-copper alloys, all plants | 17400 | r | 338 | r | 20900 | 246
Low grade and residues; smelters, refiners, and
miscellaneous manufacturers | 32200 |  | 1040 | r | 35300 | 619
Other alloy scrap:4
Smelters, refiners, and ingot makers | 1100 |  | 326 | r | 1130 | 402
Brass mills and miscellaneous manufacturers | 5230 | r | (2) |  | 6000 | (2)
Total alloyed scrap:
Smelters, refiners, and ingot makers | 89100 | r | 7270 | r | 95500 | 7290
Brass mills | 458000 |  | 26500 |  | 480000 | 25000
Foundries and miscellaneous manufacturers | 49900 | r | 2620 | r | 50000 | 2160
Total scrap:
Smelters, refiners, and ingot makers | 187000 | r | 9300 | r | 183000 | 10400
Brass and wire-rod mills | 841000 |  | 44100 |  | 880000 | 53900
Foundries and miscellaneous manufacturers | 85900 | r | 5010 | r | 80700 | 4710
rRevised.
1Data are rounded to no more than three significant digits; may not add to totals shown.
2Individual breakdown is not available; included in "Total unalloyed scrap," "Total alloyed scrap," and "Total scrap."
3Includes cocks and faucets, commercial bronze, composition turnings, gilding metal, railroad car boxes, and silicon
bronze.
4Includes aluminum bronze, beryllium copper, and refinery brass.

## T11
TABLE 11
CONSUMPTION OF PURCHASED COPPER-BASE SCRAP1, 2
(Metric tons, gross weight)
| From new scrap |  |  | From old scrap |  |  | Total
Type of operation | 2003 |  | 2004 | 2003 |  | 2004 | 2003 |  | 2004
Ingot makers | 23000 | r | 40200 | 110000 | r | 91700 | 133000 | r | 132000
Smelters and refineries | 16200 |  | 16200 | 37600 |  | 34900 | 53800 |  | 51100
Brass and wire-rod mills | 808000 |  | 843000 | 32600 |  | 37700 | 841000 |  | 880000
Foundries and miscellaneous manufacturers | 41600 | r | 42600 | 44200 | r | 38200 | 85900 | r | 80700
Total | 889000 | r | 941000 | 225000 | r | 202000 | 1110000 |  | 1140000
rRevised.
1Data are rounded to no more than three significant digits; may not add to totals shown.
2Consumption at brass and wire-rod mills assumed equal to receipts.

## T12
TABLE 12
FOUNDRIES AND MISCELLANEOUS MANUFACTURERS CONSUMPTION OF
BRASS INGOT, REFINED COPPER AND COPPER SCRAP IN THE UNITED STATES1
(Metric tons)
Ingot type or material consumed | 2003 |  | 2004
Tin bronzes | 23500 | r | 22800
Leaded red brass and semired brass | 57300 | r | 55300
Yellow, leaded, low brass2 | 5460 | r | 6440
Manganese bronze | 5640 | r | 3940
Nickel silver3 | 2850 |  | 2260
Aluminum bronze | 3580 | r | 3590
Hardeners and master alloys4 | 1750 |  | 2040
Lead free alloys5 | 377 |  | 864
Total brass ingot | 100000 | r | 97200
Refined copper | 59500 | r | 57400
Copper scrap | 85900 | r | 80700
rRevised.
1Data are rounded to no more than three significant digits; may not add to totals shown.
2Includes brass and silicon bronze.
3Includes brass, copper nickel, and nickel bronze.
4Includes special alloys.
5Includes copper-bismuth and copper-bismuth-selenium alloys.

## T13
TABLE 13
AVERAGE PRICES FOR COPPER SCRAP AND ALLOY-INGOT, BY TYPE
(Cents per pound)
Dealers' buying (New York)
| Brass mills | Refiners | No. 2 | Red brass turnings
Year | No. 1 scrap | No. 2 scrap | scrap | and borings
2003 | 80.17 | 70.42 | 52.7 | 38.65
2004 | 126.41 | 107.62 | 86.86 | 55.14
Source: American Metal Market.

## T14
TABLE 14
U.S. EXPORTS OF UNMANUFACTURED COPPER (COPPER CONTENT), BY COUNTRY1
| Ore and concentrate |  | Matte, ash and precipitates |  | Refined |  | Unalloyed copper scrap |  | Blister and anodes |  | Total
| Quantity | Value | Quantity | Value | Quantity | Value | Quantity | Value | Quantity | Value | Quantity | Value
Country | (metric tons) | (thousands) | (metric tons) | (thousands) | (metric tons) | (thousands) | (metric tons) | (thousands) | (metric tons) | (thousands) | (metric tons) | (thousands)
2003 | 9860 | 18700 | 15600 | 24200 | 93300 | 178000 | 316000 | 343000 | 26100 | 44200 | 460000 | 608000
2004:
Belgium | 6 | 11 | 45 | 19 | 998 | 750 | 3850 | 4490 | 1320 | 2200 | 6220 | 7470
Canada | 18200 | 34100 | 18800 | 22300 | 2230 | 5830 | 33300 | 43500 | 22400 | 44200 | 94900 | 150000
China | 2340 | 4880 | 52 | 232 | 23900 | 60600 | 222000 | 257000 | 307 | 1130 | 248000 | 324000
Germany | 32 | 53 | 23 | 128 | 70 | 106 | 8830 | 15300 | 1880 | 4400 | 10800 | 20000
Hong Kong | 229 | 378 | 12 | 20 | 11 | 28 | 3910 | 9480 | 3410 | 11500 | 7570 | 21400
India | 56 | 98 | 21 | 55 | 2940 | 4000 | 4160 | 5900 | 164 | 558 | 7340 | 10600
Japan | 2510 | 7180 | 122 | 218 | 66 | 178 | 7930 | 15800 | 705 | 1660 | 11300 | 25100
Korea, Republic of | 23 | 38 | 8 | 11 | 5060 | 14500 | 22400 | 40900 | 8910 | 35600 | 36400 | 91000
Malaysia | 33 | 55 | (2) | 3 | 4 | 17 | 578 | 555 | 137 | 419 | 753 | 1050
Mexico | 115 | 201 | 2650 | 3710 | 20500 | 53500 | 4560 | 12300 | 221 | 514 | 28000 | 70200
Peru | -- | -- | -- | -- | 4 | 24 | -- | -- | (2) | 3 | 5 | 27
Singapore | -- | -- | 19 | 57 | 39 | 90 | 157 | 172 | 654 | 2210 | 870 | 2530
Spain | 308 | 519 | -- | -- | -- | -- | 37 | 121 | 347 | 1180 | 692 | 1820
Taiwan | 109 | 172 | 5 | 8 | 29000 | 59700 | 11300 | 21000 | 1320 | 4380 | 41800 | 85300
Thailand | 6 | 10 | 5 | 7 | 538 | 1650 | 946 | 784 | 172 | 592 | 1670 | 3050
United Kingdom | 37 | 73 | 87 | 141 | 590 | 579 | 34 | 56 | 474 | 1450 | 1220 | 2300
Other | 235 | 374 | 244 | 226 | 32300 | 31200 | 1310 | 2530 | 4010 | 8550 | 38100 | 42900
Total | 24200 | 48200 | 22100 | 27200 | 118000 | 233000 | 325000 | 430000 | 46400 | 121000 | 536000 | 859000
-- Zero.
1Data are rounded to no more than three significant digits; may not add to totals shown.
2Less than ½ unit.
Source: U.S. Census Bureau.

## T15
TABLE 15
U.S. EXPORTS OF COPPER SEMIMANUFACTURES, BY COUNTRY1
| Pipes and tubing |  | Plates, sheets, foil, bars |  | Bare wire, including wire rod2 |  | Wire and cable, stranded |  | Copper sulfate
| Quantity | Value | Quantity | Value | Quantity | Value | Quantity | Value | Quantity | Value
Country | (metric tons) | (thousands) | (metric tons) | (thousands) | (metric tons) | (thousands) | (metric tons) | (thousands) | (metric tons) | (thousands)
2003 | 23900 | 76700 | 20300 | 73600 | 115000 | 243000 | 28000 | 142000 | 2070 | 1940
2004:
Australia | 8 | 71 | 5 | 77 | 4 | 122 | 127 | 2490 | -- | --
Brazil | 83 | 316 | 72 | 1250 | 27 | 504 | 61 | 692 | -- | --
Canada | 9250 | 40400 | 9550 | 43500 | 14000 | 44500 | 6230 | 23800 | 818 | 934
China | 34 | 109 | 1030 | 3930 | 472 | 1300 | 1720 | 5830 | 134 | 143
Denmark | (3) | 17 | (3) | 4 | 12 | 46 | 7 | 66 | -- | --
France | 130 | 480 | 88 | 602 | 232 | 2600 | 81 | 2150 | -- | --
Germany | 5 | 87 | 567 | 3660 | 150 | 4330 | 167 | 4340 | 53 | 45
Hong Kong | 10 | 40 | 2060 | 9040 | 92 | 840 | 191 | 2150 | -- | --
Italy | 114 | 463 | 34 | 247 | 8 | 170 | 49 | 317 | -- | --
Japan | 37 | 163 | 411 | 2110 | 17 | 878 | 396 | 3370 | 127 | 178
Korea, Republic of | 1 | 11 | 136 | 839 | 29 | 210 | 299 | 3440 | 16 | 20
Malaysia | 215 | 1140 | 34 | 337 | 48 | 384 | 21 | 280 | -- | --
Mexico | 13400 | 51500 | 13100 | 39300 | 130000 | 398000 | 17300 | 92100 | 36 | 50
Netherlands | 5 | 65 | 39 | 362 | 23 | 509 | 114 | 3320 | 15 | 12
Saudi Arabia | 271 | 2520 | 15 | 9 | -- | -- | 153 | 487 | -- | --
Singapore | 8 | 61 | 184 | 1180 | 39 | 192 | 69 | 1220 | 5 | 10
Sweden | -- | -- | 10 | 165 | 16 | 308 | 13 | 486 | -- | --
Taiwan | 59 | 227 | 836 | 4100 | 41 | 175 | 87 | 801 | 16 | 32
Thailand | 4 | 57 | 609 | 3070 | 43 | 365 | 35 | 363 | -- | --
United Kingdom | 50 | 345 | 110 | 1550 | 54 | 403 | 97 | 2210 | 9 | 9
Other | 1090 | 4360 | 702 | 4890 | 2080 | 8790 | 5160 | 24900 | 212 | 280
Total | 24800 | 102000 | 29600 | 120000 | 148000 | 464000 | 32400 | 175000 | 1440 | 1710
-- Zero.
1Data are rounded to no more than three significant digits; may not add to totals shown.
2Total revised exports of wire rod in 2003 were 100,014 metric tons (t) valued at $197 million, and in 2004, wire rod exports were 128,536 t valued at $389 million.
3Less than ½ unit.
Source: U.S. Census Bureau, adjusted by the U.S. Geological Survey for misclassified wire rod shipments to Mexico.

## T16
TABLE 16
U.S. IMPORTS FOR CONSUMPTION OF UNMANUFACTURED COPPER (COPPER CONTENT), BY COUNTRY1
| Ore and concentrate |  | Matte, ash and precipitates |  | Blister and anode |  | Refined |  | Unalloyed scrap |  | Total
| Quantity | Value2 | Quantity | Value2 | Quantity | Value2 | Quantity | Value2 | Quantity | Value2 | Quantity | Value2
Country | (metric tons) | (thousands) | (metric tons) | (thousands) | (metric tons) | (thousands) | (metric tons) | (thousands) | (metric tons) | (thousands) | (metric tons) | (thousands)
2003 | 27100 | 16600 | 1500 | 2030 | 157000 | 393000 | 882000 | 1580000 | 19600 | 24600 | 1090000 | 2020000
2004:
Brazil | -- | -- | -- | -- | -- | -- | 15600 | 47700 | -- | -- | 15600 | 47700
Canada | 516 | 881 | 99 | 348 | 75500 | 223000 | 278000 | 666000 | 6370 | 13600 | 360000 | 904000
Chile | -- | -- | -- | -- | 48900 | 130000 | 311000 | 875000 | -- | -- | 360000 | 1000000
Costa Rica | -- | -- | -- | -- | -- | -- | -- | -- | 1400 | 1260 | 1400 | 1260
Dominican Republic | -- | -- | -- | -- | -- | -- | -- | -- | 446 | 444 | 446 | 444
Finland | -- | -- | -- | -- | -- | -- | 94 | 272 | -- | -- | 94 | 272
Germany | -- | -- | -- | -- | -- | -- | 21000 | 68300 | 48 | 12 | 21000 | 68300
Honduras | -- | -- | -- | -- | -- | -- | -- | -- | 1430 | 1980 | 143 | 1980
Japan | -- | -- | (3) | 3 | 19 | 40 | 4380 | 15700 | 65 | 695 | 4460 | 16400
Mexico | 22400 | 24100 | 206 | 115 | 8630 | 29500 | 19300 | 55900 | 10300 | 13000 | 60700 | 123000
Namibia | -- | -- | -- | -- | 7710 | 22600 | -- | -- | -- | -- | 7710 | 22600
Peru | -- | -- | -- | -- | 10200 | 18300 | 152000 | 429000 | 58 | 169 | 162000 | 447000
Taiwan | -- | -- | 1330 | 3290 | -- | -- | (3) | 2 | -- | -- | 1330 | 3290
United Kingdom | -- | -- | -- | -- | 3 | 82 | 27 | 180 | 554 | 2240 | 584 | 2500
Other | -- | -- | 45 | 93 | 13 | 97 | 6000 | 8560 | 2770 | 3610 | 10100 | 12400
Total | 22900 | 25000 | 1680 | 3850 | 151000 | 423000 | 807000 | 2170000 | 23400 | 37100 | 1010000 | 2660000
-- Zero.
1Data are rounded to no more than three significant digits; may not add to totals shown.
2Cost, insurance, freight value at U.S. port.
3Less than ½ unit.
Source: U.S. Census Bureau.

## T17
TABLE 17
U.S. IMPORTS FOR CONSUMPTION OF COPPER SEMIMANUFACTURES, BY COUNTRY1
| Pipes and tubing |  | Plates, sheets, foil, bars |  | Bare wire, including wire rod2 |  | Wire and cable, stranded |  | Copper sulfate
| Quantity | Value3 | Quantity | Value3 | Quantity | Value3 | Quantity | Value3 | Quantity | Value3
Country | (metric tons) | (thousands) | (metric tons) | (thousands) | (metric tons) | (thousands) | (metric tons) | (thousands) | (metric tons) | (thousands)
2003 | 75100 | 208000 | 65500 | 197000 | 230000 | 474000 | 5990 | 22100 | 50900 | 37600
2004:
Australia | -- | -- | 484 | 1580 | -- | -- | 1 | 30 | -- | --
Brazil | 199 | 1060 | 1000 | 4160 | 15700 | 111000 | 13 | 18 | -- | --
Belgium | (4) | 23 | 69 | 348 | 52 | 341 | -- | -- | 970 | 965
Canada | 193 | 1080 | 8990 | 36400 | 143000 | 420000 | 1240 | 3960 | 8600 | 8570
Chile | 130 | 452 | 4440 | 16200 | 2 | 4 | -- | -- | 79 | 63
China | 106 | 433 | 1230 | 5430 | 64 | 293 | 2100 | 4070 | 5880 | 5130
Finland | 54 | 527 | 4230 | 19300 | 847 | 2880 | 43 | 347 | -- | --
France | (4) | 50 | 3380 | 12300 | 408 | 4230 | 102 | 2180 | 380 | 392
Germany | 124 | 686 | 32900 | 115000 | 799 | 4160 | 654 | 3640 | 67 | 122
Israel | -- | -- | (4) | 8 | 17 | 141 | 1970 | 11700 | -- | --
Italy | -- | -- | 3450 | 11800 | 11 | 95 | 7 | 104 | 18 | 22
Japan | (4) | 7 | 4210 | 31800 | 309 | 2490 | 11 | 153 | 20 | 135
Luxembourg | -- | -- | 477 | 4880 | -- | -- | -- | -- | -- | --
Mexico | 21 | 83 | 2030 | 7790 | 39200 | 112000 | 93 | 512 | 34000 | 33200
Norway | -- | -- | -- | -- | -- | -- | 5 | 33 | -- | --
Peru | -- | -- | 3970 | 13600 | 704 | 2300 | 299 | 970 | 783 | 681
Russia | -- | -- | 90 | 343 | 29400 | 134000 | -- | -- | 139 | 102
Sweden | -- | -- | 9730 | 41600 | 32 | 154 | 14 | 31 | -- | --
Taiwan | (4) | 19 | 89 | 617 | 664 | 2750 | 17 | 336 | 4540 | 3080
Turkey | -- | -- | -- | -- | 9900 | 40700 | 946 | 3780 | -- | --
United Kingdom | (4) | 21 | 684 | 3400 | 554 | 2200 | 17 | 218 | -- | --
Other | 130 | 640 | 2150 | 8610 | 314 | 2580 | 388 | 2020 | 540 | 403
Total | 957 | 5090 | 83600 | 335000 | 242000 | 842000 | 7920 | 34100 | 56100 | 52900
-- Zero.
1Data are rounded to no more than three significant digits; may not add to totals shown.
2Total revised imports of wire rod in 2003 were 212,000 metric tons (t) valued at $394 million, and in 2004, wire rod imports were 241,910 t valued at $832 million.
3Cost, insurance, freight value at U.S. port.
4Less than ½ unit.
Source: U.S. Census Bureau.

## T18
TABLE 18
U.S. EXPORTS OF COPPER SCRAP, BY COUNTRY1
| Unalloyed copper scrap |  |  |  | Copper-alloy scrap
| 2003 |  | 2004 |  | 2003 |  | 2004
| Quantity | Value | Quantity | Value | Quantity | Value | Quantity | Value
Country | (metric tons) | (thousands) | (metric tons) | (thousands) | (metric tons) | (thousands) | (metric tons) | (thousands)
Belgium | 2630 | 4420 | 3850 | 4490 | 6010 | 8370 | 8200 | 8930
Canada | 21200 | 20600 | 33300 | 43500 | 17500 | 23200 | 15000 | 27000
China | 225000 | 233000 | 222000 | 257000 | 245000 | 174000 | 239000 | 220000
Germany | 7900 | 8510 | 8830 | 15300 | 7680 | 7310 | 13800 | 20600
Hong Kong | 2530 | 2140 | 3910 | 9480 | 9600 | 4790 | 11000 | 9800
India | 5550 | 5120 | 4160 | 5900 | 45400 | 38800 | 45100 | 45000
Japan | 6790 | 9730 | 7930 | 15800 | 9110 | 15600 | 9660 | 25900
Korea, Republic of | 25400 | 32500 | 22400 | 40900 | 15500 | 25600 | 16300 | 40000
Mexico | 3200 | 8320 | 4560 | 12300 | 808 | 1380 | 1570 | 4720
Taiwan | 8500 | 11400 | 11300 | 21000 | 6860 | 10200 | 13700 | 26300
Other | 6650 | 6920 | 3060 | 4210 | 10000 | 11800 | 15800 | 23600
Total | 316000 | 343000 | 325000 | 430000 | 373000 | 321000 | 389000 | 451000
1Data are rounded to no more than three significant digits; may not add to totals shown.
Source: U.S. Census Bureau.

## T19
TABLE 19
U.S. IMPORTS FOR CONSUMPTION OF COPPER SCRAP, BY COUNTRY1
| Unalloyed copper scrap |  | Copper-alloy scrap
| Quantity | Value2 | Gross weight | Copper contente, 3 | Value2
Country or Territory | (metric tons) | (thousands) | (metric tons) | (metric tons) | (thousands)
2003 | 19600 | 24600 | 71000 | 51500 | 99600
2004:
Canada | 6370 | 13600 | 44500 | 32100 | 90400
Costa Rica | 1400 | 1260 | 516 | 372 | 733
El Salvador | 758 | 1230 | 224 | 161 | 391
Germany | 48 | 12 | 1130 | 812 | 5510
Guatemala | 271 | 278 | 1050 | 755 | 1990
Honduras | 1430 | 1980 | 625 | 450 | 685
Mexico | 10300 | 13000 | 22100 | 15900 | 31200
Taiwan | -- | -- | 1480 | 1060 | 5970
United Kingdom | 554 | 2240 | 1030 | 740 | 2690
Venezuela | -- | -- | -- | -- | --
Other | 2310 | 3410 | 5610 | 4040 | 10800
Total | 23400 | 37100 | 78300 | 56400 | 150000
eEstimated. -- Zero.
1Data are rounded to no more than three significant digits; may not add to totals shown.
2Cost, insurance, freight value at U.S. port.
3Content is estimated by U.S. Geological Survey to be 72% of gross weight.
Source: U.S. Census Bureau.

## T20
TABLE 20
COPPER: WORLD MINE PRODUCTION, BY COUNTRY1, 2
(Metric tons)
Country | 2000 |  | 2001 |  | 2002 |  | 2003 |  | 2004e
Argentina | 145197 |  | 191667 | r | 204029 | r | 199020 | r | 177143 | 3
Armenia | 12234 |  | 16460 |  | 16641 |  | 18000 | e | 17700
Australia:
Concentrates | 732000 |  | 769000 |  | 787000 |  | 763000 |  | 795800 | 3
Leaching, electrowon | 97000 |  | 102000 |  | 96000 | e | 67000 |  | 58300 | 3
Total | 829000 |  | 871000 |  | 883000 | e | 830000 |  | 854100 | 3
Bolivia | 110 |  | 18 | e | 3 |  | 182 | r | 182
Botswana4 | 20977 |  | 19209 |  | 21182 |  | 24289 | r | 21195 | 3
Brazil | 31786 |  | 32734 | r | 32711 | r | 26275 | r | 98700 | 3
Bulgaria | 92000 |  | 88000 |  | 92800 |  | 91700 |  | 93000
Burma:
Concentratese | 100 |  | -- |  | -- |  | -- |  | --
Leaching, electrowon | 26711 |  | 25800 | r | 27500 | r | 27900 |  | 31756 | 3
Total | 26811 |  | 25800 | r | 27500 | r | 27900 |  | 31756 | 3
Canada, concentrates | 633855 |  | 633531 |  | 603498 |  | 557082 | r | 563741 | 3
Chile:5
Concentrates | 3229800 |  | 3200800 |  | 2979000 |  | 3251100 | r | 3776200 | p, 3
Leaching, electrowon | 1372600 |  | 1538200 |  | 1602000 |  | 1653100 | r | 1636300 | p, 3
Total | 4602400 |  | 4739000 |  | 4581000 |  | 4904200 | r | 5412500 | p, 3
China:e
Concentrates | 593000 |  | 587000 |  | 568000 | r | 610000 | r | 610000
Leaching, electrowon | 20000 |  | 18000 |  | 25000 |  | 10000 | r | 10000
Total | 613000 |  | 605000 |  | 593000 | r | 620000 | r | 620000
Colombia | 2062 |  | 2192 |  | 1853 |  | 1599 |  | 1600
Congo (Kinshasa):e, 6
Concentrates | 21000 |  | 38000 |  | 28300 |  | 29100 |  | 33800
Leaching, electrowon | -- | r | -- | r | 9600 | r | 34800 | r | 42000
Total | 21000 |  | 38000 | r | 37900 |  | 63900 |  | 75800
Cubae | 1346 | 3 | 1000 | r | 1000 | r | -- |  | --
Cyprus, leaching, electrowon | 5197 |  | 5176 |  | 3695 | r | 2552 | r | 1240 | 3
Ecuadore | 100 |  | 100 |  | 100 |  | 100 |  | 100
Finland | 14354 |  | 13715 |  | 14400 |  | 14900 |  | 15500
Georgiae | 8000 |  | 8000 |  | 10000 |  | 12000 |  | 12000
India | 31900 |  | 32400 |  | 31500 |  | 28500 | r | 28800 | 3
Indonesia6 | 1012054 |  | 1081040 |  | 1171726 | r | 1005831 | r | 840318 | 3
Iran:e
Concentrates | 125000 |  | 121000 |  | 121000 |  | 130000 |  | 178000
Leaching, electrowon | 10000 |  | 12000 |  | 12000 |  | 12000 |  | 12000
Total | 135000 |  | 133000 |  | 133000 |  | 142000 |  | 190000
Japan | 1211 |  | 744 |  | 750 | e | 1300 | r | 790
Kazakhstane | 430000 |  | 470100 | 3 | 490000 |  | 485000 |  | 461000 | 3
Korea, Northe | 12000 | r | 12000 | r | 12000 | r | 12000 | r | 12000
Macedoniae | 6000 | r | 9000 | r | 5600 | r | 4000 | r | 5000
Mexico:
Concentrates | 308966 |  | 310623 |  | 260574 |  | 284653 | r | 333540 | 3
Leaching, electrowon | 55600 |  | 60500 |  | 69000 | e | 71000 | r | 72000
Total | 364566 |  | 371123 |  | 329574 |  | 355653 | r | 405540 | 3
Mongolia | 125227 |  | 133503 |  | 131705 |  | 131600 |  | 132000
Morocco | 7080 |  | 5800 |  | 5000 |  | 4900 |  | 4900
Namibia | 5620 |  | 12392 |  | 18012 |  | 16200 | r | 13800
Pakistan | -- |  | -- |  | -- |  | 3200 |  | 15000
Papua New Guinea | 200900 |  | 218000 | e | 211311 |  | 190200 |  | 173400 | 3
See footnotes at end of table.
TABLE 20—Continued
COPPER: WORLD MINE PRODUCTION, BY COUNTRY1, 2
(Metric tons)
Country | 2000 |  | 2001 |  | 2002 |  | 2003 |  | 2004e
Peru:
Concentrates | 426614 |  | 590896 |  | 686748 |  | 660025 |  | 868574 | 3
Leaching, electrowon | 127310 |  | 131139 |  | 156465 |  | 171198 |  | 167000 | 3
Total | 553924 |  | 722035 |  | 843213 |  | 831223 |  | 1035574 | 3
Philippines | 30644 |  | 20322 |  | 18364 |  | 20400 |  | 6000 | 3
Poland | 454100 |  | 474000 |  | 502800 |  | 495000 |  | 531000 | 3
Portugal | 76200 |  | 82900 |  | 77000 | e | 78000 |  | 96000
Romania7 | 16079 |  | 19185 |  | 18962 |  | 21317 |  | 20000
Russiae | 570000 |  | 600000 |  | 695000 |  | 675000 |  | 675000
Saudi Arabiae | 900 |  | 800 |  | 800 |  | 800 |  | 500
Serbia and Montenegroe | 86100 | r | 31000 | r | 36900 | r | 26400 | r | 30000
South Africa | 137092 |  | 141865 |  | 129589 |  | 89500 | e | 87000
Spain | 23312 |  | 9700 |  | -- |  | -- | e | --
Sweden | 77765 |  | 74269 |  | 72100 |  | 83100 | r | 85500
Tanzania, in concentrates and bullion | -- |  | 2645 |  | 2700 |  | 3303 | r | 3400
Turkey7 | 76253 |  | 56864 |  | 48253 |  | 58000 | e | 49000
United States:6
Concentrates | 887000 |  | 714000 |  | 601000 |  | 525000 |  | 576000 | 3
Leaching, electrowon | 557000 |  | 624000 |  | 542000 |  | 591000 |  | 584000 | 3
Total | 1440000 |  | 1340000 |  | 1140000 |  | 1120000 |  | 1160000 | 3
Uzbekistane | 70000 |  | 78000 |  | 80000 |  | 80000 |  | 80000
Zambia:
Concentrates | 184100 |  | 233000 |  | 251100 |  | 269000 | r | 344300 | 3
Leaching, electrowon | 65000 |  | 79000 |  | 78900 |  | 80000 |  | 82600
Total | 249100 |  | 312000 | 8 | 330000 |  | 349000 | r | 426900 | 3
Zimbabwe, concentrates | 2104 |  | 2057 |  | 2502 |  | 2767 | r | 2383 | 3
Grand total | 13300000 | r | 13700000 |  | 13700000 | r | 13700000 | r | 14600000
Of which:
Concentrates | 10900000 |  | 11100000 |  | 11000000 |  | 11000000 | r | 11900000
Leaching, electrowon | 2340000 | r | 2600000 | r | 2620000 | r | 2720000 | r | 2700000
eEstimated. pPreliminary. rRevised. -- Zero.
1World totals, U.S. data, and estimated data are rounded to no more than three significant digits; may not add to totals shown.
2Table represent copper content by analysis of concentrates produced (includes cement copper, if applicable), except where otherwise
noted.
Table includes data available through July 22, 2005.
3Reported figure.
4Copper content of pelletized nickel-copper matte produced in smelter.
5Reported by Comision Chilena del Cobre. Includes recoverable copper content of nonduplicative mine and metal products produced
from domestic ores and concentrates and leach production for electrowinning.
6Recoverable content.
7Excludes copper content of pyrite.
8Data are for fiscal years beginning April 1 of year stated.

## T21
TABLE 21
COPPER: WORLD SMELTER PRODUCTION, BY COUNTRY1, 2
(Metric tons, gross weight)
Country | 2000 |  | 2001 |  | 2002 |  | 2003 |  | 2004e
Armenia, primarye | 4000 |  | 4000 |  | 6700 |  | 7500 |  | 7500
Australia, primary | 394000 |  | 455000 |  | 458000 | e | 435000 |  | 443000 | 3
Austria, secondary | 70000 | e | 68642 |  | 64932 |  | 75000 | r | 88000
Belgium, secondary | 144700 |  | 138200 |  | 125900 |  | 117500 |  | 120700 | 3
Botswana, primary4 | 18722 |  | 19209 |  | 21590 |  | 27400 | r, e | 21400
Brazil, primary | 185345 |  | 212243 |  | 189651 |  | 173373 | r | 186000
Bulgaria:
Primary | 173000 |  | 152000 |  | 167000 |  | 199300 |  | 220000
Secondarye | 5000 |  | 5000 |  | 15000 |  | 16000 |  | 7000
Total | 178000 |  | 157000 |  | 182000 |  | 215300 |  | 227000
Canada:
Primary | 543593 |  | 601359 |  | 513934 |  | 430116 |  | 446221 | 3
Secondary | 60109 |  | 41640 |  | 24761 |  | 26789 |  | 29962 | 3
Total | 603702 |  | 642999 |  | 538695 |  | 456905 |  | 476183 | 3
Chile, primary | 1460400 |  | 1503200 | r | 1438700 | r | 1542400 |  | 1563800 | 3
China:e
Primary | 1020000 |  | 1120000 |  | 1180000 |  | 1380000 | r | 1400000
Secondary | 180000 |  | 190000 |  | 310000 |  | 350000 |  | 440000
Total | 1200000 |  | 1310000 |  | 1490000 |  | 1730000 | r | 1840000
Congo (Kinshasa), primary, electrowone | -- | r | -- | r | -- | r | -- | r | --
Finland:
Primary | 155400 |  | 169300 |  | 160900 |  | 160600 |  | 170400 | 3
Secondarye | 2000 |  | 2000 |  | 2000 |  | 2000 |  | 2000
Total | 157400 |  | 171300 |  | 162900 |  | 162600 |  | 172400 | 3
Germany:
Primary | 310000 | r | 303000 | r | 327100 | r | 288800 |  | 278600 | 3
Secondary | 399472 | r | 390773 | r | 368791 | r | 306600 | r | 262600 | 3
Total | 709472 | r | 693773 | r | 695891 | r | 595400 | r | 541200 | 3
India, primarye | 256000 |  | 293000 |  | 385400 | 3 | 391000 |  | 400900 | 3
Indonesia, undifferentiated | 173726 |  | 217500 |  | 211200 |  | 247400 |  | 211600 | 3
Iran, undifferentiatede, 5 | 135000 |  | 135000 |  | 146000 |  | 150000 |  | 209000
Japan:
Primary | 1331352 |  | 1328489 |  | 1317291 |  | 1343353 |  | 1270495 | 3
Secondary | 149282 |  | 139764 |  | 182069 |  | 172724 |  | 194927 | 3
Total | 1480634 |  | 1468253 |  | 1499360 |  | 1516077 |  | 1465422 | 3
Kazakhstan, undifferentiated | 413859 |  | 433600 |  | 446200 |  | 431930 |  | 445200 | 3
Korea, North, primary and secondarye | 15000 | r | 15000 | r | 15000 | r | 15000 | r | 15000
Korea, Republic of, undifferentiated | 424100 | r | 428500 | r | 430000 | r | 460000 | e | 430000 | 3
Mexico:
Primary | 297000 | r | 310000 | r | 248000 | r | 220100 | r | 285000
Secondarye | 5000 |  | 5000 |  | 5000 |  | 5000 |  | 5000
Total | 302000 | r | 315000 | r | 253000 | r | 225100 | r | 290000
Namibia, primary6, 7 | 5082 |  | 27015 |  | 26703 |  | 26036 |  | 24700
Oman, primary | 23790 |  | 24200 |  | 24000 |  | 17000 | e | 24000
Peru, primary | 366700 |  | 396400 |  | 379600 | r | 376100 | r | 397800 | 3
Philippines, primary | 160000 |  | 165000 |  | 165800 |  | 227900 |  | 220000
Poland:
Primary | 462800 |  | 485900 |  | 511000 |  | 516500 | r | 541000
Secondarye | 19700 |  | 27900 |  | 30000 |  | 30000 |  | 30000
Total | 482500 |  | 513800 |  | 541000 |  | 546500 | r | 571000 | 3
Romania:
Primary | 16429 |  | 9279 |  | 8871 |  | 4493 | r | 61 | 3
Secondarye | 2000 |  | 2000 |  | 2000 |  | 500 |  | --
Total | 18429 |  | 11279 |  | 10871 |  | 4993 | r | 61 | 3
See footnotes at end of table.
TABLE 21—Continued
COPPER: WORLD SMELTER PRODUCTION, BY COUNTRY1, 2
(Metric tons, gross weight)
Country | 2000 |  | 2001 |  | 2002 |  | 2003 |  | 2004e
Russia:e
Primary | 600000 |  | 650000 |  | 660000 |  | 670000 |  | 662000
Secondary | 220000 |  | 245000 |  | 200000 |  | 170000 |  | 257000
Total | 820000 |  | 895000 |  | 860000 |  | 840000 |  | 919000 | 3
Serbia and Montenegro:e
Primary | 34000 |  | 24000 |  | 30000 |  | 10000 |  | 30000
Secondary | 14000 |  | 14000 |  | 10000 |  | 5000 |  | 10000
Total | 48000 | 4 | 38000 |  | 40000 |  | 15000 |  | 40000
South Africa, primary | 123978 |  | 117237 |  | 116996 |  | 112025 |  | 89300
Spain:
Primary | 258600 |  | 255200 |  | 281300 |  | 276300 | r | 210200 | 3
Secondary | 31300 |  | 24700 |  | 16700 | e | 14000 | r, e | 14100
Total | 289900 |  | 279900 |  | 298000 |  | 290300 | r | 224300 | 3
Sweden:e
Primary | 95000 |  | 173000 |  | 188000 |  | 185000 |  | 186000
Secondary | 35000 |  | 35000 |  | 35000 |  | 30000 |  | 30000
Total | 130000 |  | 208000 |  | 223000 |  | 215000 |  | 216000
Turkey, undifferentiated8 | 32500 |  | 33504 |  | 32550 |  | 30400 | r, e | 11500
United States, undifferentiated | 1000000 |  | 919000 |  | 683000 |  | 539000 |  | 542000
Uzbekistan:e
Primary | 75000 |  | 80000 |  | 75000 |  | 75000 |  | 75000
Secondary | 10000 |  | 10000 |  | -- |  | -- |  | --
Total | 85000 |  | 90000 |  | 75000 |  | 75000 |  | 75000
Zambia, primary:
Electrowon | 50000 |  | 50000 |  | 60000 |  | 50000 |  | 60000
Other | 308300 |  | 306000 |  | 311400 |  | 200000 |  | 220000
Total | 358300 |  | 356000 |  | 371400 |  | 250000 |  | 280000
Zimbabwe, primary6 | 14500 | e | 2160 | e | 2502 |  | 2767 |  | --
Grand total: | 12300000 | r | 12800000 | r | 12600000 | r | 12500000 | r | 12700000
Of which
Primary:
Electrowon | 50000 | r | 50000 | r | 60000 | r | 50000 | r | 60000
Other | 8690000 | r | 9190000 | r | 9200000 | r | 9300000 | r | 9370000
Secondary | 1350000 | r | 1340000 | r | 1390000 | r | 1320000 | r | 1490000
Undifferentiated | 2200000 | r | 2180000 | r | 1960000 | r | 1870000 |  | 1860000
eEstimated. pPreliminary. rRevised. -- Zero.
1World totals, U.S. data, and estimated data are rounded to no more than three significant digits; may not add to totals shown.
2This table includes total production of smelted copper metal, including low-grade cathode produced by electrowinning methods. The smelter feed maybe derived
from ore, concentrates, copper precipitate or matte (primary), and/or scrap (secondary). To the extent possible, primary and secondary output of each country
is shown separately. In some cases, total smelter production is officially reported, but the distribution between primary and secondary has been estimated. Table
includes data available through July 15, 2005.
3Reported figure.
4Copper content of nickel-copper matte exported to Norway for refining.
5Data are for year beginning March 21 of that stated. Secondary production is estimated to be about 5% of total.
6Includes impure cathodes produced by electrowinning in nickel processing.
7Includes 8,000 to 10,000 metric tons per year for 2001-04 produced from imported toll concentrates.
8Secondary production is estimated to be about one-third of total.

## T22
TABLE 22
COPPER: WORLD REFINERY PRODUCTION, BY COUNTRY1, 2
(Metric tons)
Country | 2000 |  | 2001 |  | 2002 |  | 2003e |  | 2004
Argentina, secondarye | 16000 |  | 16000 |  | 16000 |  | 16000 |  | 16000
Australia:e
Electrowon | 97000 |  | 102000 |  | 96000 |  | 67400 | 3 | 58300
Primary | 390000 |  | 456000 |  | 449000 |  | 416600 | 3 | 431800
Total | 487000 |  | 558000 |  | 545000 |  | 484000 | 3 | 490100
Austria:e
Primary | 2000 |  | -- |  | -- |  | -- |  | --
Secondary | 77000 |  | 69000 |  | 65000 |  | 75000 |  | 88000
Total | 79000 | 3 | 69000 |  | 65000 |  | 75000 |  | 88000
Belgium:e
Primary4 | 236100 | 3 | 236000 |  | 207000 |  | 208000 |  | 223000
Secondary | 187000 |  | 187000 |  | 216000 |  | 215000 |  | 174000
Total | 423100 |  | 423000 |  | 423000 |  | 423000 |  | 397000
Brazil, primary | 185345 |  | 212243 |  | 189651 |  | 173900 | r, 3 | 174000 | e
Bulgaria:e
Primary | 27500 |  | 29400 | 3 | 38000 |  | 43000 | r | 52300
Secondary | 5000 |  | 5000 |  | 3000 |  | 2000 | r | 3000
Total | 32500 |  | 34400 |  | 41000 |  | 45000 | r | 55300
Burma, electrowon | 26711 |  | 25800 | r | 27500 | r | 27900 |  | 31800
Canada:
Primary | 490093 |  | 524920 |  | 513934 |  | 430116 | 3 | 495900
Secondary | 61300 |  | 42800 |  | 24761 |  | 26789 | 3 | 31100
Total | 551393 |  | 567720 |  | 538695 |  | 456905 | 3 | 527000
Chile:
Electrowon | 1372600 |  | 1538200 |  | 1602000 |  | 1653100 | r, 3 | 1636300
Primary | 1295700 |  | 1344000 |  | 1248100 |  | 1248800 | r, 3 | 1258800
Total | 2668300 |  | 2882200 |  | 2850100 |  | 2901900 | r, 3 | 2895100
China:e
Electrowon | 20800 |  | 18000 |  | 20000 |  | 10000 |  | 10000
Primary | 1003000 |  | 1200000 |  | 1280000 |  | 1420000 | r | 1600000
Secondary | 347000 |  | 300000 |  | 350000 |  | 430000 | r | 520000
Total | 1370800 | 3 | 1518000 | 3 | 1650000 |  | 1860000 | r | 2130000
Congo (Kinshasa), primary | -- | r | -- | r | -- | r | -- | r | --
Cyprus, electrowon | 5197 |  | 5176 |  | 3695 | r | 2552 | r, 3 | 1240
Egypt, secondarye | 4000 | r | 4000 | r | 4000 | r | 4000 |  | 4000
Finland:e
Primary | 100000 |  | 105000 |  | 112000 | r | 120000 |  | 128000
Secondary | 14000 |  | 15000 |  | 15000 |  | 16000 |  | 16000
Total | 114000 |  | 120000 |  | 127000 | r | 136000 |  | 144000
France, secondarye | 1500 |  | -- |  | -- |  | -- |  | --
Germany:
Primary | 245000 |  | 352400 | r | 330900 |  | 242500 | r, 3 | 283700 | p
Secondary | 464400 | r | 341400 | r | 364900 |  | 355000 | r, 3 | 369000 | p
Total | 709400 | r | 693800 | r | 695800 |  | 597500 | r, 3 | 652700 | p
Hungary, secondarye | 12000 |  | 10000 |  | 10000 |  | 10000 |  | 10000
India:e
Primary, electrolytic | 234000 |  | 310000 | 3 | 354000 |  | 375000 |  | 381000
Secondary | 9000 |  | 18000 |  | 20000 |  | 19000 |  | 20000
Total | 243000 |  | 328000 |  | 374000 |  | 394000 |  | 401000
Indonesia, primary | 158400 |  | 212500 |  | 192400 |  | 223300 | 3 | 210500
Iran:5
Electrowone | 10000 |  | 12000 |  | 12000 |  | 12000 |  | 12000
Primary6 | 132000 |  | 132000 |  | 143000 |  | 134632 | 3 | 190000 | e
Total | 142000 |  | 144000 |  | 155000 |  | 146632 | 3 | 202000 | e
See footnotes at end of table.
TABLE 22—Continued
COPPER: WORLD REFINERY PRODUCTION, BY COUNTRY1, 2
(Metric tons)
Country | 2000 |  | 2001 |  | 2002 |  | 2003e |  | 2004
Italy, secondary | 32800 |  | 35500 |  | 32400 |  | 26700 |  | 30000
Japan:
Primary | 1292351 |  | 1287165 |  | 1211111 |  | 1251728 | 3 | 1188491
Secondary | 149260 |  | 138526 |  | 189968 |  | 178637 | 3 | 191653
Total | 1441611 |  | 1425691 |  | 1401079 |  | 1430365 | 3 | 1380144
Kazakhstan, primary | 394722 |  | 425700 |  | 453000 |  | 432901 | 3 | 445200
Korea, North, primarye | 13000 | r | 13000 | r | 13000 | r | 13000 | r | 13000
Korea, Republic of, primary | 467900 |  | 473624 |  | 495400 | r | 505900 | r, 3 | 491900
Mexico:
Primary:
Electrowon | 55600 |  | 59800 |  | 69100 |  | 76000 | r | 72000 | e
Other | 340400 |  | 333000 |  | 215000 | r, e | 199000 | r | 239000 | e
Secondarye | 15000 |  | 15000 |  | 35000 |  | 35000 |  | 35000
Totale | 411000 |  | 407800 | 3 | 319100 | r, e | 310000 |  | 346000
Mongolia, electrowon | 641 |  | 1476 |  | 1500 |  | 1341 | r, 3 | 1500 | e
Norway, primary6 | 27000 | e | 26700 |  | 30500 | e | 35900 | 3 | 35600
Oman, primarye | 24281 | 3 | 24000 |  | 24000 |  | 17000 |  | 17000
Peru: | [8 empty] | .
Primary:
Electrowon | 127311 |  | 131139 |  | 156465 |  | 171198 | 3 | 167000
Other | 324417 |  | 340736 |  | 346277 |  | 345848 | 3 | 338308
Total | 451728 |  | 471875 |  | 502742 |  | 517046 | 3 | 505308
Philippines, primary | 159000 |  | 164530 |  | 144315 |  | 171200 | 3 | 175000
Poland:
Primary | 498100 |  | 498451 |  | 508674 |  | 510000 |  | 510000
Secondary | 19700 |  | 30286 |  | 19146 |  | 20000 |  | 20000
Total | 517800 |  | 528737 |  | 527820 |  | 530000 |  | 530000
Romania:
Primary | 13803 |  | 18500 |  | 11453 |  | 16739 | r, 3 | 24383
Secondarye | 4000 |  | 4000 |  | 2000 |  | 2000 |  | 2000
Total | 17803 |  | 22500 | e | 13453 |  | 18739 | r, 3 | 26383
Russia:
Primary | 620000 |  | 650000 |  | 670000 | e | 670000 |  | 662000
Secondary | 220000 |  | 244500 |  | 200000 | e | 170000 |  | 257000
Total | 840000 |  | 894500 |  | 870000 | e | 840000 |  | 919000
Serbia and Montenegro:
Primary | 45602 |  | 32365 |  | 35897 |  | 9000 | r | 25000
Secondarye | 14000 |  | 10000 |  | 10000 |  | 5000 | r | 10000
Total | 59602 |  | 42365 |  | 45897 |  | 14000 | r | 35000
South Africa, primary6 | 105500 |  | 104700 |  | 99100 |  | 93300 | 3 | 91295
Spain:e
Primary | 258000 |  | 235100 | 3 | 272000 |  | 259000 |  | 193200 | 3
Secondary | 58000 |  | 55600 | 3 | 37000 |  | 35000 |  | 35000
Total | 316000 |  | 290700 | 3 | 309000 |  | 294000 | 3 | 228200 | 3
Sweden:e
Primary | 105000 |  | 179000 | 3 | 199000 |  | 189000 |  | 210000
Secondary | 25000 |  | 25000 |  | 25000 |  | 25000 |  | 25000
Total | 130000 |  | 204000 | 3 | 224000 |  | 214000 |  | 235000
Taiwan, secondarye | 4000 |  | 4000 |  | 4000 |  | 4000 |  | 4000
Thailand, primary | -- |  | -- |  | -- |  | -- |  | 20000
Turkey:e
Primary | 59100 |  | 54400 |  | 39000 |  | 40000 |  | 45000
Secondary | 5000 |  | 4000 |  | 2000 |  | 5000 |  | 5000
Total | 64100 |  | 58400 |  | 41000 |  | 45000 |  | 50000
See footnotes at end of table.
TABLE 22—Continued
COPPER: WORLD REFINERY PRODUCTION, BY COUNTRY1, 2
(Metric tons)
Country | 2000 |  | 2001 |  | 2002 |  | 2003e |  | 2004
Ukraine, secondary | -- |  | -- |  | 10 |  | 20 |  | 20
United Kingdom, secondarye | 3 | 3 | -- |  | -- |  | -- |  | --
United States:
Primary:
Electrowon | 566000 |  | 628000 |  | 600000 |  | 591000 | 3 | 584000
Other | 1030000 |  | 1000000 |  | 841000 |  | 662000 | 3 | 671000
Secondary | 208000 |  | 172000 |  | 69900 |  | 53300 | 3 | 50800
Total | 1800000 |  | 1800000 |  | 1510000 |  | 1310000 | 3 | 1310000
Uzbekistan:e
Primary | 75000 |  | 80000 |  | 75000 |  | 75000 |  | 75000
Secondary | 10000 |  | 10000 |  | -- |  | -- |  | --
Total | 85000 |  | 90000 |  | 75000 |  | 75000 |  | 75000
Zambia, primary:
Electrowon7 | 50000 |  | 79000 |  | 83700 |  | 109000 | r, 3 | 120900
Other | 227400 |  | 217500 |  | 253100 |  | 240800 | r, 3 | 277300
Total | 277400 |  | 296500 |  | 336800 |  | 349800 | r, 3 | 398200
Zimbabwe, primary | 7200 | e | 5300 | e | 2502 | r | 2767 | r, 3 | 2383
Grand total | 14900000 |  | 15600000 | r | 15400000 | r | 15200000 |  | 15800000
Of which:
Primary:
Electrowon | 2330000 |  | 2600000 |  | 2670000 |  | 2720000 | r | 2700000
Other | 10600000 |  | 11300000 |  | 11000000 | r | 10800000 | r | 11200000
Secondary | 1960000 | r | 1760000 | r | 1720000 |  | 1730000 | r | 1920000
eEstimated. pPreliminary. rRevised. -- Zero.
1World totals, U.S. data, and estimated data are rounded to no more than three significant digits; may not add to totals shown.
2This table includes total production of refined copper whether produced by pyrometallurgical or electrolytic refining methods and whether derived from
primary unrefined copper or from scrap. Copper cathode derived from electrowinning processing is also included. Table includes data available through
July 22, 2005.
3Reported figure.
4Includes reprocessed leach cathode from Congo (Kinshasa).
5Data are for Iranian years beginning March 21 of that stated.
6May include secondary.
7Electrowon covers only high-grade electrowon cathodes reported as "finished production leach cathodes."