## Text
Aluminum in April 2007
This workbook includes an embedded Word document and 7 tables (See tabs below).
This icon is linked to an embedded text document.

## Table 1
TABLE 1
COMPONENTS OF ALUMINUM SUPPLY1
(Thousand metric tons)
Imports for consumption
[8 empty] | Metals | Plates, | [5 empty] | Total
[8 empty] | and | sheets, |  |  |  | Total |  | stocks,
| Primary | Secondary recovery2 | [5 empty] | alloys, | bars, |  |  |  | new |  | end of
Period | production | New |  | Old |  | Total |  | crude | etc. |  | Total |  | supply3 |  | period4
2006p | 2284 | 2000 | r | 1040 | r | 3030 | r | 3440 | 1220 | r | 4660 | r | 9970 | r | 1410
2006:
April | 190 | 158 |  | 90 |  | 247 |  | 353 | 103 |  | 456 |  | 893 |  | 1480
May | 197 | 160 |  | 90 |  | 250 |  | 318 | 106 |  | 424 |  | 870 |  | 1430
June | 189 | 162 |  | 92 |  | 254 |  | 298 | 109 |  | 407 |  | 850 |  | 1430
July | 192 | 165 |  | 92 |  | 256 |  | 249 | 111 |  | 360 |  | 808 |  | 1450
August | 185 | 166 |  | 109 |  | 275 |  | 315 | 111 |  | 426 |  | 887 |  | 1430
September | 183 | 160 |  | 90 |  | 250 |  | 289 | 102 |  | 391 |  | 823 |  | 1480
October | 190 | 161 |  | 80 |  | 241 |  | 259 | 100 |  | 359 |  | 790 |  | 1410
November | 188 | 163 |  | 84 |  | 247 |  | 233 | 99 |  | 332 |  | 766 |  | 1400
December | 196 | 153 |  | 89 |  | 242 |  | 241 | 89 |  | 330 |  | 768 |  | 1410
January-April | 763 | 647 |  | 358 |  | 1010 |  | 1240 | 391 |  | 1630 |  | 3400 |  | 2940
2007:
January | 202 | 166 | r | 97 |  | 263 | r | 251 | 98 |  | 349 |  | 813 | r | 1460 | r
February | 185 | 138 | r | 79 |  | 217 | r | 258 | 86 |  | 344 |  | 746 | r | 1460 | r
March | 217 | 158 | r | 100 | r | 258 | r | 238 | 93 |  | 332 |  | 807 |  | 1410
April | 209 | 144 |  | 91 |  | 234 |  | NA | NA |  | NA |  | NA |  | NA
January-April | 813 | 606 |  | 367 |  | 972 |  | NA | NA |  | NA |  | NA |  | NA
pPreliminary. rRevised. NA Not available.
1Data are rounded to no more than three significant digits, except "Primary production"; may not add to totals shown.
2Metallic recovery from purchased, tolled, or imported scrap, expanded for full coverage of industry.
3Primary production, secondary recovery, and imports for consumption.
4Inventory levels reflect total for both U.S. and Canadian producers; data from the Aluminum Association Inc.

## Table 2
TABLE 2
ESTIMATED FULL COVERAGE CONSUMPTION OF AND METALLIC RECOVERY FROM
PURCHASED NEW AND OLD ALUMINUM SCRAP1
(Thousand metric tons)
[5 empty] | Integrated |  |  |  | Independent
| Secondary |  |  |  | aluminum |  |  |  | mill | [7 empty] | Other
| smelters |  |  |  | companies |  |  |  | fabricators |  |  |  | Foundries |  |  |  | consumers |  |  |  | Total
| Con- |  |  |  | Con- |  |  |  | Con- |  |  |  | Con- |  |  |  | Con- |  |  |  | Con-
| sump- |  | Metal |  | sump- |  | Metal |  | sump- |  | Metal |  | sump- |  | Metal |  | sump- |  | Metal |  | sump- |  | Metal
Period | tion |  | recovery |  | tion |  | recovery |  | tion |  | recovery |  | tion |  | recovery |  | tion |  | recovery |  | tion |  | recovery
2006p | 1930 | r | 1320 | r | 901 |  | 792 |  | 892 | r | 836 | r | 87 | r | 76 | r | 9 | r | 8 | r | 3820 | r | 3030 | r
2006:
April | 135 |  | 97 |  | 79 |  | 71 |  | 77 |  | 72 |  | 8 |  | 7 |  | (2) |  | (2) |  | 299 |  | 247
May | 138 |  | 100 |  | 66 |  | 58 |  | 90 |  | 84 |  | 8 |  | 7 |  | (2) |  | (2) |  | 302 |  | 250
June | 138 |  | 100 |  | 74 |  | 66 |  | 86 |  | 81 |  | 8 |  | 7 |  | (2) |  | (2) |  | 307 |  | 254
July | 136 |  | 99 |  | 76 |  | 68 |  | 88 |  | 82 |  | 8 |  | 7 |  | (2) |  | (2) |  | 308 |  | 256
August | 167 |  | 126 |  | 71 |  | 64 |  | 83 |  | 78 |  | 8 |  | 7 |  | (2) |  | (2) |  | 330 |  | 275
September | 135 |  | 98 |  | 77 |  | 69 |  | 80 |  | 75 |  | 8 |  | 7 |  | (2) |  | (2) |  | 300 |  | 250
October | 130 |  | 94 |  | 69 |  | 62 |  | 83 |  | 78 |  | 8 |  | 7 |  | (2) |  | (2) |  | 289 |  | 241
November | 139 |  | 103 |  | 76 |  | 61 |  | 81 |  | 76 |  | 8 |  | 7 |  | (2) |  | (2) |  | 304 |  | 247
December | 134 |  | 98 |  | 82 |  | 66 |  | 76 |  | 71 |  | 8 |  | 7 |  | (2) |  | (2) |  | 299 |  | 242
January-April | 542 |  | 395 |  | 311 |  | 279 |  | 322 |  | 302 |  | 32 |  | 28 |  | 2 |  | 2 |  | 1210 |  | 1010
2007:
January | 152 | r | 112 | r | 81 | r | 64 | r | 85 | r | 80 | r | 8 |  | 7 |  | (2) |  | (2) |  | 327 | r | 263 | r
February | 115 | r | 78 | r | 69 | r | 52 | r | 85 | r | 80 | r | 8 |  | 7 |  | (2) |  | (2) |  | 278 | r | 217 | r
March | 149 | r | 106 | r | 90 | r | 69 | r | 82 |  | 76 | r | 8 |  | 7 |  | (2) |  | (2) |  | 329 | r | 258 | r
April | 128 |  | 88 |  | 80 |  | 62 |  | 82 |  | 76 |  | 8 |  | 7 |  | (2) |  | (2) |  | 298 |  | 234
January-April | 544 |  | 384 |  | 320 |  | 247 |  | 334 |  | 312 |  | 32 |  | 28 |  | 2 |  | 2 |  | 1230 |  | 972
pPreliminary. rRevised.
1Data are rounded to no more than three significant digits; may not add to totals shown.
2Less than ½ unit.

## Table 3
TABLE 3
CONSUMPTION OF AND RECOVERY FROM PURCHASED
NEW AND OLD ALUMINUM SCRAP IN APRIL 20071
(Metric tons)
Calculated
| Consumption |  | metallic recovery
| Tabulated | Estimated | Tabulated | Estimated
| reports | full coverage | reports | full coverage
Secondary smelters | 106000 | 128000 | 73600 | 88300
Integrated aluminum companies | 80200 | 80200 | 62500 | 62500
Independent mill fabricators | 68300 | 81900 | 63600 | 76400
Foundries | 6590 | 7910 | 5790 | 6950
Other consumers | 316 | 379 | 316 | 379
Total | 262000 | 298000 | 206000 | 234000
1Data are rounded to no more than three significant digits; may not add to totals shown.

## Table 4
TABLE 4
PURCHASED AND TOLL-TREATED ALUMINUM-BASE SCRAP AND SWEATED PIG IN APRIL 20071
(Metric tons)
| April |  |  |  |  | January-April
| Stocks, |  | Net | Melted or | Stocks, | Net | Melted or
| opening |  | receipts2 | consumed | closing | receipts2 | consumed
New scrap:
Extrusion | 17600 |  | 44500 | 45100 | 17100 | 203000 | 204000
Can stock clippings | 1210 |  | 33700 | 33600 | 1300 | 136000 | 136000
Other wrought sheet/clippings | 4190 | r | 21300 | 21600 | 3880 | 87300 | 87500
Casting | 1380 | r | 5990 | 5960 | 1420 | 24200 | 25400
Borings and turnings | 3100 | r | 13300 | 13400 | 3010 | 54200 | 54100
Dross and skimmings | 3480 | r | 35700 | 35800 | 3430 | 143000 | 143000
Total new scrap | 31000 | r | 155000 | 155000 | 30100 | 648000 | 650000
Old scrap:
Used castings | 3510 | r | 13500 | 13600 | 3400 | 54700 | 54900
Used extrusion | 419 | r | 2500 | 2500 | 419 | 10000 | 10000
Used cans (shredded, loose, baled) | 728 |  | 55900 | 55500 | 1140 | 214000 | 217000
Other wrought products | 2340 |  | 22700 | 22700 | 2340 | 94100 | 94100
Fragmentized shredder (auto shredder) | 2930 | r | 11200 | 11400 | 2700 | 53400 | 53200
Total old scrap | 9920 | r | 106000 | 106000 | 9990 | 426000 | 429000
Sweated pig | -- | r | 544 | 544 | -- | 2390 | 2390
Total all classes | 40900 | r | 261000 | 262000 | 40100 | 1080000 | 1080000
-- Zero.
1Data are rounded to no more than three significant digits; may not add to totals shown.
2Includes data on imported aluminum-base scrap.

## Table 5
TABLE 5
ALUMINUM ALLOYS PRODUCED AT SECONDARY SMELTERS IN THE UNITED STATES FOR 20071, 2
(Metric tons)
| April |  |  |  |  | January-April
| Stocks, |  |  | Net | Stocks, |  | Net
| opening |  | Production | shipments | closing | Production | shipments
Die-cast alloys:
13% Si, 360, etc. (0.6% Cu, max.) | 2760 | r | 1620 | 1780 | 2600 | 6950 | 6860
380 and variations | 2440 | r | 12900 | 12500 | 2790 | 58900 | 59300
Sand and permanent mold:
95/5 Al-Si, 356, etc. (0.6% Cu, max.) | 1110 |  | 1510 | 1500 | 1110 | 6160 | 6240
No. 319 and variations | 1740 | r | 4040 | 3020 | 2760 | 21500 | 20500
F-132 alloy and variations | 696 |  | 1420 | 1430 | 685 | 5610 | 5610
Al-Zn alloys | 314 |  | 186 | 181 | 319 | 768 | 756
Al-Si alloys (0.6% to 2.0% Cu) | 41 |  | 24 | 24 | 41 | 96 | 96
Al-Cu alloys (1.5% Si, max.) | 283 |  | 411 | 411 | 283 | 1650 | 1650
Other3 | 4300 | r | 11000 | 11200 | 4040 | 41800 | 42400
Wrought alloys:
Extrusion billets | 5130 | r | 10300 | 10500 | 4970 | 41900 | 41800
Total all alloys | 18800 | r | 43400 | 42600 | 19600 | 185000 | 185000
Less:
Primary aluminum consumed | XX |  | 3780 | XX | XX | 15600 | XX
Primary silicon consumed | XX |  | 1980 | XX | XX | 8820 | XX
Other alloying ingredients consumed | XX |  | 387 | XX | XX | 2630 | XX
Net metallic recovery from aluminum
scrap and sweated pig consumed in
production of secondary aluminum
ingot4 | XX |  | 37200 | XX | XX | 158000 | XX
XX Not applicable.
1Excludes integrated aluminum companies.
2Data are rounded to no more than three significant digits; may not add to totals shown.
3Includes alloys No. 12, Al-Mg, Al-Si-Cu-Ni, aluminum-base hardeners, variations of these alloys, plus other aluminum alloys.
4No allowance made for melt-loss of primary aluminum and alloying ingredients.

## Table 6
TABLE 6
U.S. IMPORTS FOR CONSUMPTION OF ALUMINUM IN MARCH 20071
(Metric tons)
| Metals and alloys, crude |  | Plates, sheets, bars, etc. |  | Scrap |  | Total
|  | January- |  | January- |  | January- |  | January-
Country | March | March | March | March | March | March | March | March
Argentina | 5870 | 12000 | 8 | 40 | -- | -- | 5880 | 12000
Australia | 8730 | 19100 | 13 | 42 | 403 | 1480 | 9140 | 20600
Bahrain | 2730 | 8150 | 1520 | 4010 | -- | -- | 4250 | 12200
Belgium | -- | 58 | 932 | 3500 | -- | 14 | 932 | 3570
Brazil | 9240 | 22000 | 2350 | 8780 | 1 | 1 | 11600 | 30800
Canada | 164000 | 479000 | 38800 | 114000 | 26600 | 78500 | 229000 | 672000
China | 4700 | 12400 | 12700 | 37700 | -- | 16 | 17400 | 50100
France | 42 | 281 | 196 | 847 | -- | 20 | 238 | 1150
Germany | 110 | 672 | 9080 | 25700 | 109 | 122 | 9300 | 26500
Hungary | -- | -- | 17 | 43 | -- | -- | 17 | 43
Italy | 110 | 180 | 839 | 2540 | (2) | 23 | 949 | 2740
Japan | 35 | 129 | 1140 | 3260 | 30 | 129 | 1200 | 3520
Korea, Republic of | 58 | 145 | 341 | 562 | 40 | 58 | 439 | 765
Mexico | 1250 | 3690 | 1660 | 5050 | 8500 | 24900 | 11400 | 33700
Netherlands | 56 | 165 | 87 | 458 | -- | -- | 143 | 623
Norway | 629 | 1290 | 59 | 137 | -- | -- | 688 | 1420
Russia | 19900 | 122000 | 5490 | 14800 | -- | 1660 | 25400 | 139000
South Africa | 6640 | 20300 | 4840 | 12400 | -- | -- | 11500 | 32700
Spain | 13 | 24 | 88 | 305 | -- | -- | 101 | 329
Sweden | -- | -- | 91 | 298 | -- | -- | 91 | 298
Switzerland | (2) | (2) | 547 | 1380 | -- | -- | 547 | 1380
United Arab Emirates | 9650 | 24800 | -- | -- | -- | 18 | 9650 | 24800
United Kingdom | 290 | 848 | 491 | 1340 | 34 | 38 | 814 | 2220
Venezuela | 3190 | 5480 | 1010 | 3210 | -- | 166 | 4210 | 8860
Other | 1100 | 13700 | 11000 | 36800 | 3180 | 11000 | 15300 | 61600
Total | 238000 | 746000 | 93300 | 277000 | 38900 | 118000 | 370000 | 1140000
-- Zero.
1Data are rounded to no more than three significant digits; may not add to totals shown.
2Less than ½ unit.
Source: U.S. Census Bureau.

## Table 7
TABLE 7
U.S. EXPORTS OF ALUMINUM IN MARCH 20071
(Metric tons)
| Metals and alloys, crude |  | Plates, sheets, bars, etc. |  | Scrap |  | Total
|  | January- |  | January- |  | January- |  | January-
Country or territory | March | March | March | March | March | March | March | March
Australia | 31 | 88 | 150 | 335 | 5 | 19 | 186 | 442
Azerbaijan | -- | -- | -- | 3 | -- | -- | -- | 3
Belgium | 77 | 238 | 234 | 1100 | -- | -- | 312 | 1340
Brazil | (2) | 8 | 638 | 2620 | 331 | 504 | 969 | 3130
Canada | 9360 | 27900 | 36600 | 107000 | 14200 | 39600 | 60100 | 174000
China | 43 | 112 | 1340 | 3280 | 55700 | 162000 | 57100 | 165000
Czech Republic | -- | -- | 9 | 79 | -- | -- | 9 | 79
Dominican Republic | (2) | 10 | 12 | 109 | -- | -- | 13 | 119
France | 42 | 71 | 942 | 3180 | 3 | 3 | 986 | 3250
Germany | 57 | 279 | 667 | 2370 | 97 | 149 | 821 | 2800
Hong Kong | (2) | 299 | 968 | 2980 | 2630 | 7160 | 3600 | 10400
India | 19 | 65 | 122 | 216 | 1340 | 3250 | 1480 | 3530
Israel | 42 | 209 | 596 | 1380 | -- | -- | 637 | 1590
Italy | (2) | 8 | 336 | 921 | 95 | 95 | 431 | 1020
Japan | 2120 | 3930 | 1820 | 4610 | 3220 | 10200 | 7170 | 18700
Korea, Republic of | 18 | 146 | 1700 | 4240 | 17600 | 50500 | 19300 | 54900
Malaysia | -- | 7 | 435 | 645 | 452 | 568 | 887 | 1220
Mexico | 14900 | 49200 | 21400 | 63700 | 7160 | 19700 | 43400 | 133000
Netherlands | 4 | 1550 | 55 | 161 | 57 | 79 | 116 | 1790
Russia | 20 | 274 | 25 | 91 | -- | -- | 44 | 365
Saudi Arabia | -- | -- | 2030 | 4960 | -- | -- | 2030 | 4960
Singapore | 20 | 68 | 119 | 476 | -- | 6 | 139 | 550
Spain | 15 | 28 | 169 | 611 | -- | 40 | 184 | 680
Sweden | -- | 9 | 61 | 70 | -- | -- | 61 | 78
Taiwan | 1 | 89 | 172 | 674 | 8290 | 22400 | 8460 | 23200
Thailand | 2 | 3 | 912 | 2780 | 554 | 2170 | 1470 | 4950
United Kingdom | 35 | 104 | 1450 | 4330 | 172 | 306 | 1660 | 4740
Venezuela | (2) | (2) | 47 | 187 | -- | (2) | 47 | 187
Other | 227 | 1460 | 5610 | 13300 | 1340 | 4170 | 7180 | 18900
Total | 27000 | 86200 | 78600 | 226000 | 113000 | 323000 | 219000 | 635000
-- Zero.
1Data are rounded to no more than three significant digits; may not add to totals shown.
2Less than ½ unit.
Source: U.S. Census Bureau.