## Text
Aluminum in October 2007
This workbook includes an embedded Word document and 7 tables (See tabs below).
This icon is linked to an embedded text document.

## Table 1
TABLE 1
COMPONENTS OF ALUMINUM SUPPLY1
(Thousand metric tons)
Imports for consumption
[5 empty] | Metals | Plates, |  |  | Total
[5 empty] | and | sheets, |  | Total | stocks,
| Primary | Secondary recovery2 |  |  | alloys, | bars, |  | new | end of
Period | production | New | Old | Total | crude | etc. | Total | supply3 | period4
20065 | 2284 | 2310 | 1200 | 3510 | 3440 | 1220 | 4660 | 10400 | 1410
2006:
October | 190 | 161 | 80 | 241 | 259 | 100 | 359 | 790 | 1410
November | 188 | 163 | 84 | 247 | 233 | 99 | 332 | 766 | 1400
December | 196 | 153 | 89 | 242 | 241 | 89 | 330 | 768 | 1410
January-October | 1900 | 1590 | 910 | 2530 | 2970 | 1030 | 3990 | 8430 | 11600
2007:
January | 202 | 193 | 113 | 307 | 251 | 98 | 349 | 827 | 1460
February | 185 | 165 | 97 | 262 | 258 | 86 | 344 | 761 | 1460
March | 217 | 185 | 120 | 305 | 238 | 93 | 332 | 823 | 1410
April | 209 | 171 | 108 | 279 | 259 | 94 | 353 | 810 | 1430
May | 210 | 176 | 115 | 292 | 220 | 97 | 317 | 788 | 1400
June | 209 | 179 | 111 | 289 | 255 | 92 | 347 | 845 | 1330
July | 219 | 189 | 104 | 292 | 236 | 102 | 337 | 848 | 1370
August | 220 | 171 | 124 | 295 | 267 | 91 | 358 | 873 | 1390
September | 216 | 166 | 106 | 272 | 268 | 84 | 352 | 841 | 1350
October | 224 | 177 | 125 | 302 | NA | NA | NA | NA | NA
January-October | 2111 | 1770 | 1120 | 2900 | NA | NA | NA | NA | NA
NA Not available.
1Data are rounded to no more than three significant digits, except "Primary production"; may not add to totals shown.
2Metallic recovery from purchased, tolled, or imported scrap, expanded for full coverage of industry.
3Primary production, secondary recovery, and imports for consumption.
4Inventory levels reflect total for both U.S. and Canadian producers; data from the Aluminum Association Inc.
5Includes annual reports.

## Table 2
TABLE 2
ESTIMATED FULL COVERAGE CONSUMPTION OF AND METALLIC RECOVERY FROM
PURCHASED NEW AND OLD ALUMINUM SCRAP1
(Thousand metric tons)
|  |  | Integrated |  | Independent
| Secondary |  | aluminum |  | mill |  |  |  | Other
| smelters |  | companies |  | fabricators |  | Foundries |  | consumers |  | Total
| Con- |  | Con- |  | Con- |  | Con- |  | Con- |  | Con-
| sump- | Metal | sump- | Metal | sump- | Metal | sump- | Metal | sump- | Metal | sump- | Metal
Period | tion | recovery | tion | recovery | tion | recovery | tion | recovery | tion | recovery | tion | recovery
20062 | 2260 | 1640 | 901 | 807 | 1040 | 974 | 87 | 76 | 10 | 9 | 4300 | 3510
2006:
October | 130 | 94 | 69 | 62 | 83 | 78 | 8 | 7 | (3) | (3) | 289 | 241
November | 139 | 103 | 76 | 61 | 81 | 76 | 8 | 7 | (3) | (3) | 304 | 247
December | 134 | 98 | 82 | 66 | 76 | 71 | 8 | 7 | (3) | (2) | 299 | 242
January-October | 1390 | 918 | 743 | 666 | 833 | 779 | 80 | 70 | 5 | 5 | 3040 | 2530
2007:
January | 184 | 143 | 81 | 73 | 89 | 83 | 8 | 7 | (3) | (3) | 363 | 307
February | 148 | 110 | 69 | 62 | 89 | 83 | 8 | 7 | (3) | (3) | 314 | 262
March | 181 | 138 | 90 | 81 | 85 | 79 | 8 | 7 | (3) | (3) | 365 | 305
April | 160 | 120 | 80 | 72 | 86 | 80 | 8 | 7 | (3) | (3) | 334 | 279
May | 155 | 116 | 94 | 84 | 90 | 84 | 8 | 7 | (3) | (3) | 347 | 292
June | 148 | 110 | 88 | 79 | 99 | 92 | 8 | 7 | (3) | (3) | 344 | 289
July | 158 | 118 | 77 | 69 | 104 | 98 | 8 | 7 | (3) | (3) | 347 | 292
August | 154 | 115 | 93 | 83 | 96 | 90 | 8 | 7 | (3) | (3) | 352 | 295
September | 155 | 116 | 75 | 66 | 88 | 82 | 8 | 7 | (3) | (3) | 325 | 272
October | 160 | 120 | 91 | 80 | 100 | 94 | 8 | 7 | (3) | (3) | 359 | 302
January-October | 1600 | 1210 | 838 | 749 | 926 | 865 | 80 | 70 | 5 | 5 | 3450 | 2900
1Data are rounded to no more than three significant digits; may not add to totals shown.
2Includes annual reports.
3Less than ½ unit.

## Table 3
TABLE 3
CONSUMPTION OF AND RECOVERY FROM PURCHASED
NEW AND OLD ALUMINUM SCRAP IN OCTOBER 20071
(Metric tons)
Calculated
| Consumption |  | metallic recovery
| Tabulated | Estimated | Tabulated | Estimated
| reports | full coverage | reports | full coverage
Secondary smelters | 134000 | 160000 | 100000 | 120000
Integrated aluminum companies | 90800 | 90800 | 80500 | 80500
Independent mill fabricators | 83400 | 100000 | 78000 | 93600
Foundries | 6600 | 7920 | 5800 | 6960
Other consumers | 321 | 386 | 321 | 386
Total | 315000 | 359000 | 265000 | 302000
1Data are rounded to no more than three significant digits; may not add to totals shown.

## Table 4
TABLE 4
PURCHASED AND TOLL-TREATED ALUMINUM-BASE SCRAP AND SWEATED PIG IN 20071
(Metric tons)
| October |  |  |  |  | January-October
| Stocks, |  | Net | Melted or | Stocks, | Net | Melted or
| opening |  | receipts2 | consumed | closing | receipts2 | consumed
New scrap:
Extrusion | 24300 |  | 81700 | 81700 | 24200 | 804000 | 811000
Can stock clippings | 2690 |  | 16300 | 17200 | 1730 | 224000 | 223000
Other wrought sheet/clippings | 4190 |  | 25100 | 25200 | 4060 | 236000 | 236000
Casting | 1270 |  | 7870 | 7950 | 1190 | 65700 | 67300
Borings and turnings | 2590 | r | 14400 | 14700 | 2290 | 147000 | 147000
Dross and skimmings | 3580 |  | 36500 | 36600 | 3530 | 361000 | 361000
Total new scrap | 38600 | r | 182000 | 183000 | 37000 | 1840000 | 1850000
Old scrap:
Used castings | 2000 | r | 12900 | 12500 | 2350 | 138000 | 139000
Used extrusion | 2110 |  | 4220 | 4220 | 2110 | 43300 | 43300
Used cans (shredded, loose, baled) | 440 |  | 63000 | 60500 | 3000 | 563000 | 564000
Other wrought products | 3150 |  | 41600 | 41600 | 3150 | 298000 | 298000
Fragmentized shredder (auto shredder) | 966 |  | 12300 | 12100 | 1130 | 120000 | 121000
Total old scrap | 8660 | r | 134000 | 131000 | 11700 | 1160000 | 1170000
Sweated pig | -- |  | 582 | 582 | -- | 6040 | 6040
Total all classes | 47200 | r | 316000 | 315000 | 48800 | 3010000 | 3020000
rRevised. -- Zero.
1Data are rounded to no more than three significant digits; may not add to totals shown.
2Includes data on imported aluminum-base scrap.

## Table 5
TABLE 5
ALUMINUM ALLOYS PRODUCED AT SECONDARY SMELTERS IN THE UNITED STATES IN 20071, 2
(Metric tons)
| October |  |  |  |  | January-October
| Stocks, |  |  | Net | Stocks, |  | Net
| opening |  | Production | shipments | closing | Production | shipments
Die-cast alloys:
13% Si, 360, etc. (0.6% Cu, max.) | 2900 | r | 1930 | 2080 | 2750 | 20600 | 20700
380 and variations | 3440 | r | 12700 | 13500 | 2680 | 156000 | 158000
Sand and permanent mold:
95/5 Al-Si, 356, etc. (0.6% Cu, max.) | 1720 | r | 2890 | 2740 | 1860 | 27700 | 27800
No. 319 and variations | 2940 | r | 4450 | 4780 | 2620 | 55600 | 55900
F-132 alloy and variations | 851 |  | 1530 | 1500 | 882 | 14600 | 14500
Al-Zn alloys | 308 |  | 207 | 202 | 313 | 1960 | 1950
Al-Si alloys (0.6% to 2.0% Cu) | 177 |  | 213 | 213 | 177 | 2130 | 2130
Al-Cu alloys (1.5% Si, max.) | 283 |  | 411 | 411 | 283 | 4110 | 4110
Other3 | 4640 | r | 11100 | 10900 | 4830 | 107000 | 107000
Wrought alloys, extrusion billets | 11200 |  | 42200 | 42800 | 10600 | 422000 | 422000
Total all alloys | 28400 | r | 77700 | 79100 | 27000 | 812000 | 813000
Less:
Primary aluminum consumed | XX |  | 14300 | XX | XX | 141000 | XX
Primary silicon consumed | XX |  | 2240 | XX | XX | 23500 | XX
Other alloying ingredients consumed | XX |  | 690 | XX | XX | 7820 | XX
Net metallic recovery from aluminum
scrap and sweated pig consumed in
production of secondary aluminum
ingot4 | XX |  | 60500 | XX | XX | 639000 | XX
rRevised. XX Not applicable.
1Excludes integrated aluminum companies.
2Data are rounded to no more than three significant digits; may not add to totals shown.
3Includes alloys No. 12, Al-Mg, Al-Si-Cu-Ni, aluminum-base hardeners, variations of these alloys, plus other aluminum alloys.
4No allowance made for melt-loss of primary aluminum and alloying ingredients.

## Table 6
TABLE 6
U.S. IMPORTS FOR CONSUMPTION OF ALUMINUM IN SEPTEMBER 20071
(Metric tons)
| Metals and alloys, crude |  | Plates, sheets, bars, etc. |  | Scrap |  | Total
|  | January- |  | January- |  | January- |  | January-
Country | September | September | September | September | September | September | September | September
Argentina | 3890 | 45500 | -- | 56 | -- | -- | 3890 | 45600
Australia | 7570 | 46700 | 8 | 85 | -- | 2730 | 7580 | 49500
Bahrain | 3420 | 32600 | 1700 | 13900 | -- | -- | 5120 | 46500
Belgium | -- | 76 | 968 | 9400 | -- | 14 | 968 | 9490
Brazil | 7270 | 64400 | 920 | 21400 | -- | 1 | 8190 | 85800
Canada | 177000 | 1440000 | 37200 | 343000 | 26100 | 242000 | 240000 | 2020000
China | 2390 | 32500 | 11700 | 136000 | -- | 40 | 14100 | 168000
France | 8 | 388 | 280 | 2600 | -- | 34 | 288 | 3030
Germany | 85 | 1720 | 7870 | 77200 | 95 | 359 | 8050 | 79300
Hungary | -- | -- | 12 | 119 | -- | -- | 12 | 119
Italy | -- | 513 | 414 | 6360 | (2) | 59 | 414 | 6930
Japan | 1 | 141 | 980 | 11400 | 113 | 531 | 1090 | 12100
Korea, Republic of | 113 | 2250 | 339 | 2490 | -- | 58 | 452 | 4800
Mexico | 3120 | 15900 | 1490 | 15400 | 7610 | 76800 | 12200 | 108000
Netherlands | 79 | 629 | 302 | 2130 | -- | -- | 381 | 2760
Norway | 351 | 3570 | -- | 139 | -- | -- | 351 | 3710
Russia | 36100 | 352000 | 4490 | 42800 | -- | 1660 | 40600 | 396000
South Africa | 7550 | 47500 | 2320 | 36600 | -- | -- | 9860 | 84100
Spain | 26 | 100 | 44 | 480 | 19 | 19 | 90 | 599
Sweden | -- | -- | 177 | 1290 | -- | -- | 177 | 1290
Switzerland | 3 | 118 | 439 | 4310 | -- | -- | 442 | 4430
United Arab Emirates | 6720 | 81300 | -- | -- | -- | 18 | 6720 | 81300
United Kingdom | 502 | 3340 | 565 | 3960 | 15 | 410 | 1080 | 7710
Venezuela | 6250 | 46700 | 799 | 6470 | -- | 313 | 7050 | 53500
Other | 5550 | 37100 | 11300 | 100000 | 2520 | 30000 | 19400 | 167000
Total | 268000 | 2250000 | 84300 | 838000 | 36500 | 355000 | 388000 | 3440000
-- Zero.
1Data are rounded to no more than three significant digits; may not add to totals shown.
2Less than ½ unit.
Source: U.S. Census Bureau.

## Table 7
TABLE 7
U.S. EXPORTS OF ALUMINUM IN SEPTEMBER 20071
(Metric tons)
| Metals and alloys, crude |  | Plates, sheets, bars, etc. |  | Scrap |  | Total
|  | January- |  | January- |  | January- |  | January-
Country or territory | September | September | September | September | September | September | September | September
Australia | 36 | 249 | 186 | 1250 | 23 | 126 | 245 | 1620
Azerbaijan | -- | -- | -- | 9 | -- | -- | -- | 9
Belgium | 29 | 386 | 156 | 2310 | -- | -- | 185 | 2700
Brazil | 205 | 598 | 1570 | 9060 | 556 | 3370 | 2330 | 13000
Canada | 10100 | 85700 | 35900 | 324000 | 12500 | 121000 | 58500 | 530000
China | 93 | 358 | 2750 | 15700 | 73600 | 568000 | 76400 | 584000
Czech Republic | -- | 2 | 26 | 201 | -- | -- | 26 | 203
Dominican Republic | -- | 23 | 75 | 365 | -- | -- | 75 | 387
France | 73 | 386 | 727 | 8160 | 101 | 106 | 900 | 8650
Germany | 221 | 2420 | 783 | 7400 | 188 | 841 | 1190 | 10700
Hong Kong | 21 | 579 | 1780 | 15000 | 2880 | 25600 | 4680 | 41200
India | 1 | 159 | 178 | 1020 | 1060 | 11700 | 1240 | 12900
Israel | 86 | 1010 | 566 | 4240 | -- | -- | 652 | 5250
Italy | 36 | 3990 | 284 | 2940 | 138 | 896 | 457 | 7820
Japan | 609 | 13100 | 1700 | 14000 | 3030 | 30000 | 5340 | 57000
Korea, Republic of | 13 | 351 | 1520 | 13600 | 15100 | 151000 | 16600 | 165000
Malaysia | -- | 13 | 1400 | 8040 | 42 | 7710 | 1440 | 15800
Mexico | 16100 | 147000 | 21200 | 188000 | 6080 | 61300 | 43300 | 396000
Netherlands | 3 | 1580 | 111 | 1110 | 202 | 1130 | 317 | 3820
Russia | -- | 516 | 1 | 180 | 101 | 139 | 102 | 835
Saudi Arabia | -- | 18 | 1780 | 20700 | -- | -- | 1780 | 20700
Singapore | 1 | 295 | 240 | 2180 | 165 | 290 | 406 | 2760
Spain | 4 | 583 | 145 | 1220 | -- | 460 | 148 | 2260
Sweden | -- | 30 | 18 | 351 | 18 | 1260 | 37 | 1640
Taiwan | 8 | 334 | 420 | 4700 | 17500 | 96900 | 17900 | 102000
Thailand | -- | 526 | 931 | 9440 | 1560 | 11700 | 2490 | 21700
Ukraine | -- | -- | -- | 55 | -- | -- | -- | 55
United Kingdom | 17 | 194 | 2540 | 13500 | 200 | 1790 | 2760 | 15500
Venezuela | -- | 1 | 236 | 1250 | -- | 80 | 236 | 1330
Other | 898 | 4680 | 3950 | 40000 | 3040 | 15900 | 7890 | 60600
Total | 28500 | 265000 | 81100 | 709000 | 138000 | 1110000 | 248000 | 2080000
-- Zero.
1Data are rounded to no more than three significant digits; may not add to totals shown.
Source: U.S. Census Bureau.