## Table01
TABLE 1
SALIENT U.S. RARE EARTH STATISTICS1
(Metric tons of rare-earth oxides unless otherwise specified)
| 1999 |  | 2000 |  | 2001 |  | 2002 |  | 2003
Production of rare-earth concentratese, 2 | W |  | W |  | W |  | W |  | --
Exports:
Cerium compounds | 3960 |  | 4050 |  | 4490 |  | 2740 | r | 1910
Rare-earth metals, scandium, yttrium | 1600 |  | 1650 |  | 891 |  | 1310 |  | 730
Ores and concentrates | -- |  | -- |  | -- |  | -- |  | --
Rare-earth compounds, organic or inorganic | 1690 |  | 1760 |  | 1680 |  | 1340 | r | 1790
Ferrocerium and pyrophoric alloys | 2360 |  | 2300 |  | 2540 |  | 2830 | r | 2880
Imports for consumption:e
Monazite | -- |  | -- |  | -- |  | -- |  | --
Cerium compounds | 5970 |  | 6450 |  | 3870 |  | 2540 |  | 2430
Ferrocerium and pyrophoric alloys | 120 |  | 118 |  | 118 |  | 89 |  | 102
Metals, alloys, oxides, other compounds | 17200 |  | 17300 |  | 15200 |  | 11600 |  | 15100
Prices, yearend, per kilogram:
Bastnasite concentrate, rare-earth oxides basise | 4.85 |  | 5.51 |  | 5.51 |  | 5.51 |  | 5.51
Monazite concentrate, rare-earth oxides basise | 0.73 |  | 0.73 |  | 0.73 |  | 0.73 |  | 0.73
Mischmetal, metal basis | 16 | 3 | 16 | 3 | 16 | 3 | 16 | 3 | 10 | 4
eEstimated. rRevised. W Withheld to avoid disclosing company prorietary data. -- Zero.
1Data are rounded to no more than three significant digits, except prices.
2Includes only the rare earths derived from bastnasite as obtained from Molycorp, Inc.
3Source: Elements, TradeTech, Denver, CO.
4Source: Hefa Rare Earths Canada Co. Ltd., Vancouver, British Columbia, Canada.

## Table02
TABLE 2
RARE EARTH CONTENTS OF MAJOR AND POTENTIAL SOURCE MINERALS1
(Percentage of total rare-earth oxide)
| Bastnaesite |  | Monazite
| Mountain Pass, | Bayan Obo, Inner | North Capel, | North Stradbroke Island, | Green Cove Springs, | Nangang,
Rare earth | CA, United States2 | Mongolia, China3 | Western Australia4 | Queensland, Australia5 | FL, United States6 | Guangdong, China7
Cerium | 49.1 | 50 | 46 | 45.8 | 43.7 | 42.7
Dysprosium | trace | 0.1 | 0.7 | 0.6 | 0.9 | 0.8
Erbium | trace | trace | 0.2 | 0.2 | trace | 0.3
Europium | 0.1 | 0.2 | 0.053 | 0.8 | 0.16 | 0.1
Gadolinium | 0.2 | 0.7 | 1.49 | 1.8 | 6.6 | 2
Holmium | trace | trace | 0.053 | 0.1 | 0.11 | 0.12
Lanthanum | 33.2 | 23 | 23.9 | 21.5 | 17.5 | 23
Lutetium | trace | trace | trace | 0.01 | trace | 0.14
Neodymium | 12 | 18.5 | 17.4 | 18.6 | 17.5 | 17
Praseodymium | 4.34 | 6.2 | 5 | 5.3 | 5 | 4.1
Samarium | 0.8 | 0.8 | 2.53 | 3.1 | 4.9 | 3
Terbium | trace | 0.1 | 0.035 | 0.3 | 0.26 | 0.7
Thulium | trace | trace | trace | trace | trace | trace
Ytterbium | trace | trace | 0.1 | 0.1 | 0.21 | 2.4
Yttrium | 0.1 | trace | 2.4 | 2.5 | 3.2 | 2.4
Total | 100 | 100 | 100 | 100 | 100 | 100
| Monazite--Continued |  | Xenotime |  | Rare earth laterite
| Eastern coast, | Mount Weld, | Lahat, Perak, | Southeast | Xunwu, Jiangxi | Longnan, Jiangxi
| Brazil8 | Australia9 | Malaysia2 | Guangdong, China10 | Province, China11 | Province, China11
Cerium | 47 | 51 | 3.13 | 3 | 2.4 | 0.4
Dysprosium | 0.4 | 0.2 | 8.3 | 9.1 | trace | 6.7
Erbium | 0.1 | 0.2 | 6.4 | 5.6 | trace | 4.9
Europium | 0.1 | 0.4 | trace | 0.2 | 0.5 | 0.1
Gadolinium | 1 | 1 | 3.5 | 5 | 3 | 6.9
Holmium | trace | 0.1 | 2 | 2.6 | trace | 1.6
Lanthanum | 24 | 26 | 1.24 | 1.2 | 43.4 | 1.82
Lutetium | not determined | trace | 1 | 1.8 | 0.1 | 0.4
Neodymium | 18.5 | 15 | 1.6 | 3.5 | 31.7 | 3
Praseodymium | 4.5 | 4 | 0.5 | 0.6 | 9 | 0.7
Samarium | 3 | 1.8 | 1.1 | 2.2 | 3.9 | 2.8
Terbium | 0.1 | 0.1 | 0.9 | 1.2 | trace | 1.3
Thulium | trace | trace | 1.1 | 1.3 | trace | 0.7
Ytterbium | 0.02 | 0.1 | 6.8 | 6 | 0.3 | 2.5
Yttrium | 1.4 | trace | 61 | 59.3 | 8 | 65
Total | 100 | 100 | 100 | 100 | 100 | 100
1Data are rounded to no more than three significant digits; may not add to totals shown.
2Johnson, G.W., and Sisneros, T.E., 1981, Analysis of rare-earth elements in ore concentrate samples using direct current plasma spectrometry—Proceedings of the
15th Rare Earth Research Conference, Rolla, MO, June 15-18, 1981: New York, NY, Plenum Press, v. 3, p. 525-529.
3Zang, Zhang Bao, Lu Ke Yi, King Kue Chu, Wei Wei Cheng, and Wang Wen Cheng, 1982, Rare-earth industry in China: Hydrometallurgy, v. 9, no. 2,
p. 205-210.
4Westralian Sands Ltd., 1979, Product specifications, effective January 1980: Capel, Australia, Westralian Sands Ltd. brochure, 8 p.
5Analysis from Consolidated Rutile Ltd.
6Analysis from RGC Minerals (USA), Green Cove Springs, FL.
7Xi, Zhang, 1986, The present status of Nd-Fe-B magnets in China—Proceedings of the Impact of Neodymium-Iron-Boron Materials on Permanent Magnet Users
and Producers Conference, Clearwater, FL, March 2-4, 1986: Clearwater, FL, Gorham International Inc., 5 p.
8Krumholz, Pavel, 1991, Brazilian practice for monazite treatment: Symposium on Rare Metals, Sendai, Japan, December 12-13, 1991, Proceedings, p. 78-82.
9Kingsnorth, Dudley, 1992, Mount Weld—A new source of light rare earths—Proceedings of the TMS and Australasian Institute of Mining and Metallurgy Rare
Earth Symposium, San Diego, CA, March 1-5, 1992, Sydney, Australia, Lynas Gold NL, 8 p.
10Nakamura, Shigeo, 1988, China and rare metals—Rare earth: Industrial Rare Metals, no. 94, May, p. 23-28.
11Introduction to Jiangxi Rare-Earths and Applied Products, 1985, Jiangxi Province brochure: International Fair for Rare Earths, Beijing, China, September 1985,
42 p. (in English and Chinese).

## Table03
TABLE 3
RARE-EARTH OXIDE PRICES IN 2003
|  | Standard package | Price
| Purity | quantity | (dollars per
Product (oxide) | (percentage) | (kilograms) | kilogram)
Cerium | 96 | 25 | 19.2
Do. | 99.5 | 900 | 31.5
Dysprosium | 99 | 3 | 120
Erbium | 96 | 2 | 155
Europium | 99.99 | 1 | 990 | 1
Gadolinium | 99.99 | 3 | 130
Holmium | 99.9 | 10 | 440 | 2
Lanthanum | 99.99 | 25 | 23
Lutetium | 99.99 | 2 | 3500
Neodymium | 95 | 20 | 28.5
Praseodymium | 96 | 20 | 36.8
Samarium | 99.9 | 25 | 360
Do. | 99.99 | 25 | 435
Scandium | 99.99 | 1 | 6000
Terbium | 99.99 | 5 | 535
Thulium | 99.9 | 5 | 2300
Ytterbium | 99 | 10 | 340
Yttrium | 99.99 | 50 | 88
1Price for quantity greater than 40 kilograms is $900.00 per kilogram.
2Price for quantity less than 10 kilograms is $485.00 per kilogram.
Source: Rhodia Electronics & Catalysis, Inc.

## Table04
TABLE 4
U.S. EXPORTS OF RARE EARTHS, BY COUNTRY1
| 2002 |  |  |  | 2003
| Gross weight |  |  |  | Gross weight
Category2 and country | (kilograms) |  | Value |  | (kilograms) | Value
Cerium compounds (2846.10.0000):
Australia | 1930 |  | 32200 |  | 1680 | 14200
Belgium | 14200 |  | 220000 |  | 41000 | 55500
Brazil | 185000 |  | 430000 |  | 50900 | 263000
Canada | 154000 | r | 1260000 | r | 46200 | 336000
France | 4960 |  | 289000 |  | 12500 | 224000
Germany | 528000 |  | 1490000 |  | 318000 | 1050000
Hong Kong | 24500 |  | 179000 |  | 47000 | 416000
India | 62900 |  | 371000 |  | 73900 | 436000
Japan | 172000 | r | 1290000 | r | 106000 | 895000
Korea, Republic of | 620000 |  | 2600000 |  | 104000 | 466000
Malaysia | 174000 |  | 792000 |  | 126000 | 465000
Mexico | 273000 |  | 1850000 |  | 235000 | 1140000
Netherlands | 11400 |  | 166000 |  | 30900 | 220000
Singapore | 53200 |  | 79400 |  | 20300 | 118000
South Africa | 3940 |  | 422000 |  | 6850 | 142000
Taiwan | 73900 |  | 417000 |  | 30200 | 210000
United Kingdom | 98200 |  | 387000 |  | 123000 | 566000
Other | 284000 |  | 1620000 |  | 533000 | 3090000
Total | 2740000 | r | 13900000 | r | 1910000 | 10100000
Total estimated equivalent rare-earth oxide (REO) content | 2740000 | r | 13900000 | r | 1910000 | 10100000
Rare-earth compounds3 (2846.90.0000):
Austria | 61800 | r | 1570000 | r | 47900 | 1190000
Brazil | 27500 |  | 235000 |  | 418000 | 575000
Canada | 237000 | r | 2940000 | r | 264000 | 3790000
China | 412000 | r | 724000 | r | 93700 | 92900
Colombia | 2430 |  | 21000 |  | 3780 | 9120
Finland | 15400 |  | 275000 |  | -- | --
France | 17600 |  | 527000 |  | 36400 | 1460000
Germany | 59900 |  | 1880000 |  | 145000 | 1320000
India | 1640 |  | 8310 |  | 1980 | 22500
Japan | 55500 | r | 6820000 | r | 32300 | 7410000
Korea, Republic of | 157000 | r | 1050000 | r | 139000 | 841000
Mexico | 36600 |  | 459000 | r | 20500 | 157000
Taiwan | 62300 |  | 1550000 |  | 35800 | 920000
United Kingdom | 41000 |  | 1230000 |  | 8200 | 182000
Other | 150000 | r | 1900000 | r | 547000 | 1930000
Total | 1340000 | r | 21200000 | r | 1790000 | 19900000
Total estimated equivalent REO content | 1340000 | r | 21200000 | r | 1790000 | 19900000
Rare-earth metals, including scandium and yttrium (2805.30.0000):
China | 106000 | r | 731000 | r | 6660 | 223000
France | 1 |  | 5900 |  | 72 | 7990
Germany | 6260 |  | 196000 |  | 1220 | 66200
Japan | 652000 |  | 1900000 |  | 550000 | 2170000
Korea, Republic of | 957 | r | 112000 | r | 2060 | 104000
Taiwan | 1 |  | 7050 |  | 39 | 4560
United Kingdom | 1320 |  | 208000 |  | 158 | 20700
Other | 319000 | r | 2730000 | r | 48000 | 656000
Total | 1090000 |  | 5900000 | r | 609000 | 3250000
Total estimated equivalent REO content | 1310000 |  | 5900000 | r | 730000 | 3250000
See footnotes at end of table.
TABLE 4--Continued
U.S. EXPORTS OF RARE EARTHS, BY COUNTRY1
| 2002 |  |  |  | 2003
| Gross weight |  |  |  | Gross weight
Category2 and country | (kilograms) |  | Value |  | (kilograms) | Value
Ferrocerium and other pyrophoric alloys (3606.90.0000):
Argentina | -- |  | -- |  | 2040 | 5730
Australia | 13100 |  | 414000 |  | 48900 | 1740000
Brazil | 1190 |  | 47000 |  | 1440 | 61700
Canada | 803000 | r | 2170000 | r | 704000 | 3270000
Chile | 32900 |  | 37000 |  | 2140 | 27400
Colombia | 9610 |  | 12400 |  | 119 | 2890
France | 1120 |  | 91200 |  | 11400 | 112000
Germany | 861000 |  | 1540000 |  | 957000 | 1300000
Greece | 43300 |  | 65800 |  | 57000 | 108000
Hong Kong | 206000 |  | 269000 |  | 177000 | 307000
Italy | 289 |  | 8170 |  | 1130 | 15300
Japan | 151000 |  | 1290000 |  | 110000 | 1430000
Korea, Republic of | 2050 |  | 74400 |  | 2150 | 55900
Kuwait | 82300 |  | 82200 |  | 82300 | 71500
Mexico | 190000 | r | 1180000 |  | 90500 | 163000
Netherlands | 77100 |  | 208000 |  | 134000 | 359000
New Zealand | 36700 |  | 62800 |  | -- | --
Saudi Arabia | 13500 |  | 17300 |  | 50000 | 61900
Singapore | 3390 |  | 92700 |  | 1480 | 44100
South Africa | -- |  | -- |  | 246 | 6620
Spain | 188 |  | 16700 |  | -- | --
Taiwan | 23000 |  | 110000 |  | 986 | 64500
United Arab Emirates | 168000 |  | 156000 |  | 207000 | 203000
United Kingdom | 267000 |  | 574000 |  | 251000 | 741000
Other | 199000 | r | 341000 | r | 354000 | 579000
Total | 3180000 | r | 8860000 | r | 3250000 | 10700000
Total estimated equivalent REO content | 2830000 | r | 8860000 | r | 2880000 | 10700000
rRevised. -- Zero.
1Data are rounded to no more than three significant digits; may not add to totals shown.
2Harmonized Tariff Schedule of the United States category numbers.
3Inorganic and organic.
Source: U.S. Census Bureau.

## Table05
TABLE 5
U.S. IMPORTS FOR CONSUMPTION OF RARE EARTHS, BY COUNTRY1
| 2002 |  | 2003
| Gross weight |  | Gross weight
Category2 and country | (kilograms) | Value | (kilograms) | Value
Cerium compounds, including oxides, hydroxides, nitrates, sulfate chlorides,
oxalates (2846.10.0000):
Austria | 76500 | 337000 | 166000 | 677000
China | 2770000 | 9050000 | 3050000 | 7170000
France | 725000 | 4420000 | 155000 | 2390000
Japan | 162000 | 4980000 | 172000 | 4290000
Other | 73600 | 348000 | 80300 | 533000
Total | 3800000 | 19100000 | 3630000 | 15100000
Total estimated equivalent rare-earth oxide (REO) content | 2540000 | 19100000 | 2430000 | 15100000
Yttrium compounds content by weight greater than 19% but less than 85%
oxide equivalent (2846.90.4000):
China | 57300 | 858000 | 63000 | 941000
France | 4680 | 160000 | 6330 | 216000
Germany | 10 | 10100 | 4 | 4790
Japan | 11100 | 2820000 | 8880 | 2870000
United Kingdom | -- | -- | -- | --
Other | 238 | 25400 | 8320 | 303000
Total | 73300 | 3870000 | 86600 | 4330000
Total estimated equivalent REO content | 44000 | 3870000 | 51900 | 4330000
Rare-earth compounds, including oxides, hydroxides, nitrates, other compounds
except chlorides (2846.90.8000):
Austria | 75200 | 1550000 | 76700 | 2690000
China | 5670000 | 18700000 | 8210000 | 21000000
Estonia | 1270000 | 1510000 | 520000 | 515000
France | 1600000 | 11800000 | 2080000 | 15700000
Germany | 13600 | 635000 | 5010 | 1090000
Hong Kong | 65000 | 169000 | 13100 | 241000
Japan | 231000 | 3780000 | 536000 | 5460000
Norway | 1730 | 2520000 | 6 | 3750
Russia | 571000 | 1140000 | 1020000 | 1860000
Taiwan | 9 | 5750 | 1 | 3490
United Kingdom | 157000 | 6480000 | 185000 | 5860000
Other | 25200 | 916000 | 129000 | 1070000
Total | 9670000 | 49200000 | 12800000 | 55500000
Total estimated equivalent REO content | 7260000 | 49200000 | 9580000 | 55500000
Mixtures of REOs except cerium oxide (2846.90.2010):
Austria | 4230 | 97600 | 11900 | 652000
China | 1010000 | 3220000 | 1670000 | 4740000
France | 740 | 66600 | -- | --
Germany | -- | -- | 8800 | 163000
Japan | 19700 | 994000 | 17600 | 458000
Russia | 336 | 36100 | 115 | 16000
United Kingdom | 4600 | 52300 | 1600 | 12000
Other | 1540 | 47300 | 3240 | 58800
Total | 1040000 | 4510000 | 1710000 | 6100000
Total estimated equivalent REO content | 1040000 | 4510000 | 1710000 | 6100000
Rare-earth metals, whether intermixed or alloyed (2805.30.0000):
China | 580000 | 3130000 | 539000 | 2270000
Hong Kong | 540 | 13300 | -- | --
Japan | 536000 | 5870000 | 176000 | 1600000
Russia | 5 | 2250 | 1040 | 150000
United Kingdom | 10700 | 403000 | 7960 | 226000
Other | 84400 | 575000 | 12300 | 891000
Total | 1210000 | 9990000 | 737000 | 5140000
Total estimated equivalent REO content | 1450000 | 9990000 | 884000 | 5140000
See foonotes at end of table.
TABLE 5--Continued
U.S. IMPORTS FOR CONSUMPTION OF RARE EARTHS, BY COUNTRY1
| 2002 |  | 2003
| Gross weight |  | Gross weight
Category2 and country | (kilograms) | Value | (kilograms) | Value
Mixtures of rare-earth chlorides, except cerium chloride (2846.90.2050):
China | 2270000 | 3350000 | 3910000 | 3640000
France | 26400 | 222000 | 35200 | 522000
India | 599000 | 734000 | 80000 | 75600
Israel | 951000 | 542000 | 100000 | 896000
Japan | 3260 | 123000 | 7360 | 499000
Netherlands | 18800 | 128000 | 5130 | 62900
United Kingdom | 18600 | 89700 | 2400 | 26200
Other | 33300 | 416000 | 2930 | 488000
Total | 3920000 | 5600000 | 4150000 | 6210000
Total estimated equivalent REO content | 1800000 | 5600000 | 1910000 | 6210000
Ferrocerium and other pyrophoric alloys (3606.90.3000):
Australia | 2310 | 32100 | -- | --
Austria | 13800 | 269000 | 20300 | 396000
France | 81900 | 877000 | 93600 | 1230000
Other | 2780 | 38700 | 804 | 29600
Total | 101000 | 1220000 | 115000 | 1650000
Total estimated equivalent REO content | 89500 | 1220000 | 102000 | 1650000
-- Zero.
1Data are rounded to no more than three significant digits; may not add to totals shown.
2Harmonized Tariff Schedule of the United States category numbers.
Source: U.S. Census Bureau.

## Table06
TABLE 6
RARE EARTHS: ESTIMATED WORLD MINE PRODUCTION, BY COUNTRY1, 2
(Metric tons of rare earth oxide equivalent)
Country3 | 1999 |  | 2000 |  | 2001 |  | 2002 |  | 2003
China | 70000 |  | 73000 |  | 80600 |  | 88000 |  | 92000
Commonwealth of Independent States4 | 2000 |  | 2000 |  | 2000 |  | 2000 |  | 2000
India | 2700 |  | 2700 |  | 2700 |  | 2700 |  | 2700
Kyrgyzstan:
Compounds | 956 | 5 | NA |  | NA |  | NA |  | NA
Metals | 5159 | 5 | 7736 | 5 | 3800 |  | 100 |  | NA
Malaysia | 625 | 5 | 446 | 5 | 351 | 5 | 240 | r | 200
Sri Lanka | 120 |  | -- |  | -- |  | -- |  | --
United States6 | W | r | W | r | W | r | W | r | --
Total | 81600 | r | 85900 | r | 89500 | r | 93000 | r | 96900
rRevised. W Withheld to avoid disclosing company proprietary data; not included in "Total." NA Not available. -- Zero.
1World totals and estimated data are rounded to no more than three significant digits; may not add to totals shown.
2Table includes data available through June 13, 2004.
3In addition to the countries listed, rare-earth minerals are believed to be produced in Indonesia, Nigeria, North Korea, and Vietnam, but
information is inadequate for formulation of reliable estimates of output levels.
4Does not include Kyrgyzstan; information is inadequate to formulate reliable estimates for individual producing countries, including
Kazakhstan, Russia, and Ukraine.
5Reported figure.
6Comprises only the rare earths derived from bastnaesite.

## Table07
TABLE 7
MONAZITE CONCENTRATE: ESTIMATED WORLD PRODUCTION, BY COUNTRY1, 2
(Metric tons of gross weight)
Country3 | 1999 |  | 2000 |  | 2001 |  | 2002 |  | 2003
Brazil | 200 |  | 200 |  | 200 |  | 200 |  | 200
India | 5000 |  | 5000 |  | 5000 |  | 5000 |  | 5000
Malaysia | 1147 | 4 | 818 | 4 | 643 | r, 4 | 509 | r, 4 | 450
Sri Lanka | 200 |  | -- |  | -- |  | -- |  | --
Total | 6550 |  | 6020 |  | 5840 | r | 5710 | r | 5650
rRevised. -- Zero.
1World totals and estimated data are rounded to no more than three significant digits; may not add to totals shown.
2Table includes data available through April 18, 2004.
3In addition to the countries listed, China, Indonesia, Nigeria, North Korea, the Republic of Korea, and countries of the Commonwealth of
Independent States may produce monazite; available general information is inadequate for formulation of reliable estimates of output levels.
4Reported figure.