## Text
Aluminum in March 2007
This workbook includes an embedded Word document and 7 tables (See tabs below).
This icon is linked to an embedded text document.

## Table 1
TABLE 1
COMPONENTS OF ALUMINUM SUPPLY1
(Thousand metric tons)
Imports for consumption
[5 empty] | Metals | Plates, |  |  | Total
[5 empty] | and | sheets, |  | Total | stocks,
| Primary | Secondary recovery2 |  |  | alloys, | bars, |  | new | end of
Period | production | New | Old | Total | crude | etc. | Total | supply3 | period4
2006p | 2284 | 1940 | 1080 | 3020 | 3440 | 1220 | 4660 | 9960 | 1410
2006:
March | 198 | 164 | 94 | 258 | 289 | 104 | 393 | 849 | 1460
April | 190 | 158 | 90 | 247 | 353 | 103 | 456 | 893 | 1480
May | 197 | 160 | 90 | 250 | 318 | 106 | 424 | 870 | 1430
June | 189 | 162 | 92 | 254 | 298 | 109 | 407 | 850 | 1430
July | 192 | 165 | 92 | 256 | 249 | 111 | 360 | 808 | 1450
August | 185 | 166 | 109 | 275 | 315 | 111 | 426 | 887 | 1430
September | 183 | 160 | 90 | 250 | 289 | 102 | 391 | 823 | 1480
October | 190 | 161 | 80 | 241 | 259 | 100 | 359 | 790 | 1410
November | 188 | 163 | 84 | 247 | 233 | 99 | 332 | 766 | 1400
December | 196 | 153 | 89 | 242 | 241 | 89 | 330 | 768 | 1410
January-March | 574 | 490 | 268 | 758 | 884 | 288 | 1170 | 2500 | 2940
2007:
January | 202 | 161 | 97 | 257 | 251 | 98 | 349 | 803 | 1450
February | 185 | 148 | 79 | 227 | 258 | 86 | 344 | 753 | 1450
March | 217 | 167 | 99 | 266 | NA | NA | NA | NA | NA
January-March | 604 | 476 | 275 | 750 | NA | NA | NA | NA | NA
pPreliminary. NA Not available.
1Data are rounded to no more than three significant digits, except "Primary production"; may not add to totals shown.
2Metallic recovery from purchased, tolled, or imported scrap, expanded for full coverage of industry.
3Primary production, secondary recovery, and imports for consumption.
4Inventory levels reflect total for both U.S. and Canadian producers; data from the Aluminum Association Inc.

## Table 2
TABLE 2
ESTIMATED FULL COVERAGE CONSUMPTION OF AND METALLIC RECOVERY FROM
PURCHASED NEW AND OLD ALUMINUM SCRAP1
(Thousand metric tons)
|  |  | Integrated |  | Independent
| Secondary |  | aluminum |  | mill |  |  |  | Other
| smelters |  | companies |  | fabricators |  | Foundries |  | consumers |  | Total
| Con- |  | Con- |  | Con- |  | Con- |  | Con- |  | Con-
| sump- | Metal | sump- | Metal | sump- | Metal | sump- | Metal | sump- | Metal | sump- | Metal
Period | tion | recovery | tion | recovery | tion | recovery | tion | recovery | tion | recovery | tion | recovery
2006p | 1660 | 1210 | 901 | 792 | 990 | 927 | 96 | 84 | 5 | 5 | 3650 | 3020
2006:
March | 141 | 103 | 79 | 71 | 82 | 77 | 8 | 7 | (2) | (2) | 311 | 258
April | 135 | 97 | 79 | 71 | 77 | 72 | 8 | 7 | (2) | (2) | 299 | 247
May | 138 | 100 | 66 | 58 | 90 | 84 | 8 | 7 | (2) | (2) | 302 | 250
June | 138 | 100 | 74 | 66 | 86 | 81 | 8 | 7 | (2) | (2) | 307 | 254
July | 136 | 99 | 76 | 68 | 88 | 82 | 8 | 7 | (2) | (2) | 308 | 256
August | 167 | 126 | 71 | 64 | 83 | 78 | 8 | 7 | (2) | (2) | 330 | 275
September | 135 | 98 | 77 | 69 | 80 | 75 | 8 | 7 | (2) | (2) | 300 | 250
October | 130 | 94 | 69 | 62 | 83 | 78 | 8 | 7 | (2) | (2) | 289 | 241
November | 139 | 103 | 76 | 61 | 81 | 76 | 8 | 7 | (2) | (2) | 304 | 247
December | 134 | 98 | 82 | 66 | 76 | 71 | 8 | 7 | (2) | (2) | 299 | 242
January-March | 406 | 298 | 231 | 207 | 246 | 230 | 24 | 21 | 1 | 1 | 909 | 758
2007:
January | 136 | 102 | 84 | 66 | 88 | 82 | 8 | 7 | (2) | (2) | 315 | 257
February | 116 | 84 | 72 | 54 | 88 | 82 | 8 | 7 | (2) | (2) | 283 | 227
March | 148 | 111 | 92 | 71 | 82 | 77 | 8 | 7 | (2) | (2) | 331 | 266
January-March | 400 | 297 | 248 | 191 | 258 | 241 | 24 | 21 | (2) | (2) | 929 | 750
pPreliminary.
1Data are rounded to no more than three significant digits; may not add to totals shown.
2Less than ½ unit.

## Table 3
TABLE 3
CONSUMPTION OF AND RECOVERY FROM PURCHASED
NEW AND OLD ALUMINUM SCRAP IN MARCH 20071
(Metric tons)
Calculated
| Consumption |  | metallic recovery
| Tabulated | Estimated | Tabulated | Estimated
| reports | full coverage | reports | full coverage
Secondary smelters | 124000 | 148000 | 92600 | 111000
Integrated aluminum companies | 92200 | 92200 | 71000 | 71000
Independent mill fabricators | 68600 | 82300 | 64100 | 76900
Foundries | 6490 | 7790 | 5690 | 6830
Other consumers | 375 | 450 | 375 | 450
Total | 291000 | 331000 | 234000 | 266000
1Data are rounded to no more than three significant digits; may not add to totals shown.

## Table 4
TABLE 4
PURCHASED AND TOLL-TREATED ALUMINUM-BASE SCRAP AND SWEATED PIG IN MARCH 20071
(Metric tons)
| March |  |  |  | January-March
| Stocks, | Net | Melted or | Stocks, | Net | Melted or
| opening | receipts2 | consumed | closing | receipts2 | consumed
New scrap:
Extrusion | 17400 | 77900 | 77700 | 17600 | 209000 | 209000
Can stock clippings | 790 | 17400 | 17000 | 1210 | 69800 | 69700
Other wrought sheet/clippings | 4410 | 23900 | 24100 | 4270 | 70100 | 70000
Casting | 3820 | 6610 | 9060 | 1360 | 18900 | 20200
Borings and turnings | 5450 | 12000 | 14500 | 3030 | 34500 | 34400
Dross and skimmings | 3840 | 33200 | 33500 | 3520 | 95200 | 95000
Total new scrap | 35700 | 171000 | 176000 | 31000 | 497000 | 498000
Old scrap:
Used castings | 3470 | 14300 | 14300 | 3450 | 40800 | 41000
Used extrusion | 431 | 2630 | 2630 | 431 | 7960 | 7930
Used cans (shredded, loose, baled) | 1310 | 56300 | 56900 | 728 | 157000 | 160000
Other wrought products | 2340 | 23400 | 23400 | 2340 | 64900 | 64900
Fragmentized shredder (auto shredder) | 7300 | 13100 | 17600 | 2830 | 42500 | 42200
Total old scrap | 14800 | 110000 | 115000 | 9780 | 313000 | 316000
Sweated pig | 198 | 790 | 790 | 198 | 2370 | 2370
Total all classes | 50700 | 282000 | 291000 | 41000 | 813000 | 816000
1Data are rounded to no more than three significant digits; may not add to totals shown.
2Includes data on imported aluminum-base scrap.

## Table 5
TABLE 5
ALUMINUM ALLOYS PRODUCED AT SECONDARY SMELTERS IN THE UNITED STATES FOR 20071, 2
(Metric tons)
| March |  |  |  | January-March
| Stocks, |  | Net | Stocks, |  | Net
| opening | Production | shipments | closing | Production | shipments
Die-cast alloys:
13% Si, 360, etc. (0.6% Cu, max.) | 2420 | 2030 | 1570 | 2870 | 4710 | 4350
380 and variations | 2850 | 19200 | 19500 | 2520 | 46100 | 46700
Sand and permanent mold:
95/5 Al-Si, 356, etc. (0.6% Cu, max.) | 1120 | 1770 | 1770 | 1110 | 5050 | 5120
No. 319 and variations | 2390 | 5030 | 5670 | 1750 | 16800 | 16900
F-132 alloy and variations | 717 | 1500 | 1520 | 696 | 4910 | 4900
Al-Zn alloys | 302 | 209 | 198 | 314 | 582 | 574
Al-Si alloys (0.6% to 2.0% Cu) | 41 | 24 | 24 | 41 | 72 | 72
Al-Cu alloys (1.5% Si, max.) | 283 | 411 | 411 | 283 | 1230 | 1230
Other3 | 4020 | 7890 | 8050 | 3860 | 23900 | 24200
Wrought alloys, extrusion billets | 10900 | 19400 | 19600 | 10600 | 57300 | 57000
Total all alloys | 25000 | 57400 | 58300 | 24100 | 161000 | 161000
Less:
Primary aluminum consumed | XX | 9130 | XX | XX | 27700 | XX
Primary silicon consumed | XX | 2420 | XX | XX | 6950 | XX
Other alloying ingredients consumed | XX | 685 | XX | XX | 2580 | XX
Net metallic recovery from aluminum
scrap and sweated pig consumed in
production of secondary aluminum
ingot4 | XX | 45200 | XX | XX | 123000 | XX
XX Not applicable.
1Excludes integrated aluminum companies.
2Data are rounded to no more than three significant digits; may not add to totals shown.
3Includes alloys No. 12, Al-Mg, Al-Si-Cu-Ni, aluminum-base hardeners, variations of these alloys, plus other aluminum alloys.
4No allowance made for melt-loss of primary aluminum and alloying ingredients.

## Table 6
TABLE 6
U.S. IMPORTS FOR CONSUMPTION OF ALUMINUM IN FEBRUARY 20071
(Metric tons)
| Metals and alloys, crude |  | Plates, sheets, bars, etc. |  | Scrap |  | Total
|  | January- |  | January- |  | January- |  | January-
Country | February | February | February | February | February | February | February | February
Argentina | 3010 | 6100 | 17 | 32 | -- | -- | 3030 | 6130
Australia | 5750 | 10300 | 15 | 29 | 264 | 1080 | 6030 | 11400
Bahrain | 3350 | 5430 | 1040 | 2490 | -- | -- | 4390 | 7920
Belgium | 29 | 58 | 984 | 2570 | 14 | 14 | 1030 | 2640
Brazil | 6710 | 12700 | 3320 | 6430 | -- | -- | 10000 | 19200
Canada | 152000 | 315000 | 35200 | 75400 | 23800 | 51900 | 211000 | 443000
China | 2880 | 7680 | 10600 | 25000 | 15 | 16 | 13500 | 32700
France | 14 | 239 | 299 | 651 | -- | 20 | 313 | 910
Germany | 336 | 562 | 8420 | 16600 | -- | 13 | 8760 | 17200
Hungary | -- | -- | 10 | 26 | -- | -- | 10 | 26
Italy | 71 | 71 | 797 | 1700 | 23 | 23 | 891 | 1790
Japan | 93 | 93 | 951 | 2120 | 31 | 99 | 1080 | 2320
Korea, Republic of | 21 | 87 | 153 | 221 | 18 | 18 | 192 | 326
Mexico | 1110 | 2440 | 1670 | 3380 | 7050 | 16400 | 9830 | 22300
Netherlands | 67 | 109 | 142 | 371 | -- | -- | 209 | 481
Norway | 392 | 657 | -- | 78 | -- | -- | 392 | 735
Russia | 61100 | 103000 | 4040 | 9310 | 1130 | 1660 | 66300 | 113000
South Africa | 9140 | 13700 | 3010 | 7540 | -- | -- | 12200 | 21200
Spain | -- | 11 | 93 | 217 | -- | -- | 93 | 228
Sweden | -- | -- | 147 | 207 | -- | -- | 147 | 207
Switzerland | (2) | (2) | 347 | 836 | -- | -- | 347 | 836
United Arab Emirates | 7290 | 15100 | -- | -- | -- | 18 | 7290 | 15100
United Kingdom | 252 | 558 | 449 | 847 | -- | 4 | 701 | 1410
Venezuela | 98 | 2290 | 1710 | 2200 | 80 | 166 | 1890 | 4650
Other | 4120 | 12600 | 12900 | 25900 | 3250 | 7860 | 20300 | 46300
Total | 258000 | 509000 | 86300 | 184000 | 35700 | 79300 | 380000 | 772000
-- Zero.
1Data are rounded to no more than three significant digits; may not add to totals shown.
2Less than ½ unit.
Source: U.S. Census Bureau.

## Table 7
TABLE 7
U.S. EXPORTS OF ALUMINUM IN FEBRUARY 20071
(Metric tons)
| Metals and alloys, crude |  | Plates, sheets, bars, etc. |  | Scrap |  | Total
|  | January- |  | January- |  | January- |  | January-
Country or territory | February | February | February | February | February | February | February | February
Australia | 8 | 57 | 104 | 186 | 14 | 14 | 126 | 256
Azerbaijan | -- | -- | -- | 3 | -- | -- | -- | 3
Belgium | 136 | 160 | 350 | 863 | -- | -- | 486 | 1020
Brazil | 4 | 8 | 885 | 1980 | 94 | 173 | 983 | 2160
Canada | 9260 | 18500 | 32400 | 70200 | 12000 | 25400 | 53700 | 114000
China | 54 | 69 | 670 | 1940 | 52900 | 106000 | 53600 | 108000
Czech Republic | -- | -- | 40 | 70 | -- | -- | 40 | 70
Dominican Republic | -- | 10 | 62 | 96 | -- | -- | 62 | 106
France | 15 | 30 | 937 | 2240 | -- | -- | 952 | 2270
Germany | 144 | 222 | 652 | 1710 | 33 | 52 | 829 | 1980
Hong Kong | 199 | 298 | 1180 | 2010 | 2450 | 4530 | 3830 | 6840
India | 39 | 46 | 49 | 94 | 1310 | 1910 | 1400 | 2050
Israel | 5 | 167 | 467 | 784 | -- | -- | 473 | 951
Italy | -- | 8 | 334 | 585 | -- | -- | 334 | 593
Japan | 1150 | 1810 | 1390 | 2780 | 3350 | 6950 | 5890 | 11500
Korea, Republic of | 71 | 128 | 1390 | 2540 | 14300 | 32900 | 15800 | 35600
Malaysia | 1 | 7 | 111 | 211 | 51 | 116 | 163 | 334
Mexico | 15100 | 34300 | 20500 | 42300 | 6010 | 12500 | 41600 | 89200
Netherlands | 23 | 1550 | 49 | 106 | 22 | 22 | 93 | 1680
Russia | 254 | 254 | 63 | 66 | -- | -- | 317 | 321
Saudi Arabia | -- | -- | 428 | 2920 | -- | -- | 428 | 2920
Singapore | 49 | 49 | 218 | 356 | -- | 6 | 266 | 412
Spain | 10 | 13 | 373 | 442 | 19 | 40 | 402 | 495
Sweden | -- | 9 | 2 | 9 | -- | -- | 2 | 18
Taiwan | 7 | 88 | 188 | 503 | 7690 | 14100 | 7880 | 14700
Thailand | -- | (2) | 840 | 1870 | 867 | 1610 | 1710 | 3490
United Kingdom | 44 | 69 | 1440 | 2870 | 67 | 134 | 1550 | 3080
Venezuela | -- | -- | 28 | 140 | (2) | (2) | 28 | 140
Other | 510 | 1240 | 3670 | 7690 | 980 | 2830 | 5160 | 11800
Total | 27100 | 59100 | 68800 | 148000 | 102000 | 209000 | 198000 | 416000
-- Zero.
1Data are rounded to no more than three significant digits; may not add to totals shown.
2Less than ½ unit.
Source: U.S. Census Bureau.