## Table 1
TABLE 1
JAPAN: PRODUCTION OF MINERAL COMMODITIES 1
(Metric tons unless otherwise specified)
Commodity |  | 1998 |  | 1999 |  | 2000 |  | 2001 |  | 2002p
METALS
Aluminum:
Alumina, gross weight | thousand tons | 359 |  | 335 |  | 369 | r | 331 | r | 333
Aluminum hydroxide, gross weight | do. | 738 |  | 737 |  | 782 |  | 739 | r | 724
Metal:
Primary:
Regular grades | do. | 16 |  | 11 |  | 7 |  | 7 |  | 6
High-purity | do. | 35 |  | 35 |  | 41 |  | 27 |  | 40
Secondary2 | do. | 1155 |  | 1158 |  | 1214 |  | 1171 |  | 1239
Antimony:
Oxide |  | 10197 |  | 10348 |  | 11051 |  | 8789 |  | 9052
Metal |  | 170 |  | 178 |  | 146 |  | 101 |  | 183
Arsenic, high-puritye |  | 110 |  | 110 |  | 100 |  | 100 |  | 100
Bismuth |  | 479 |  | 481 |  | 520 |  | 551 |  | 474
Cadmium, refined |  | 2337 |  | 2567 |  | 2472 |  | 2460 |  | 2444
Chromium, metale |  | 900 |  | 700 |  | 750 |  | 1350 | r | 1600
Cobalt metal |  | 329 |  | 247 |  | 311 |  | 350 |  | 354
Columbium (niobium) and tantalum, tantalum metale |  | 80 |  | 85 |  | 85 |  | 90 |  | 90
Copper:
Mine output, Cu content |  | 1070 |  | 1038 |  | 1211 |  | 744 |  | --
Metal:
Blister and anode:
Primary |  | 1171657 |  | 1256276 |  | 1331352 |  | 1328489 |  | 1317291
Secondary |  | 131979 |  | 133188 |  | 149282 |  | 139764 |  | 182069
Total |  | 1303636 |  | 1389464 |  | 1480634 |  | 1468253 |  | 1499360
Refined:
Primary |  | 1149266 |  | 1215248 |  | 1290091 |  | 1287165 |  | 1211111
Secondary |  | 128086 |  | 126301 |  | 147260 |  | 138526 |  | 189968
Total |  | 1277352 |  | 1341549 |  | 1437351 |  | 1425691 |  | 1401079
Gallium metal:
Primarye |  | 6 |  | 12 |  | 14 |  | 8 | r | 8
Secondary |  | 54 |  | 47 |  | 56 |  | 50 | r | 63
Germanium:
Oxidee |  | 10 |  | 10 |  | 10 |  | 10 |  | 10
Metal | kilograms | 454 |  | 765 |  | 1809 |  | 1615 |  | 803
Gold:
Mine output, Au content | do. | 8601 |  | 9405 |  | 8400 |  | 7815 |  | 8615
Metal:
Primary | do. | 129859 |  | 147719 |  | 146061 |  | 155826 |  | 144748
Secondary3 | do. | 19288 |  | 20107 |  | 19280 |  | 19831 |  | 22000 | e
Total | do. | 149147 |  | 167826 |  | 165341 |  | 175657 |  | 166748
Indium metal | do. | 29413 |  | 40465 |  | 55078 |  | 55000 | e | 55000 | e
See footnotes at end of table.
TABLE 1--Continued
JAPAN: PRODUCTION OF MINERAL COMMODITIES 1
(Metric tons unless otherwise specified)
Commodity |  | 1998 |  | 1999 |  | 2000 |  | 2001 |  | 2002p
METALS--Continued
Iron and steel:
Iron ore and iron sand concentrate:
Gross weight |  | 1720 |  | 1450 |  | 1454 |  | 750 |  | 700 | e
Fe content |  | 699 |  | 589 |  | 523 |  | 258 |  | 240 | e
Metal:
Pig iron and blast furnace ferroalloys | thousand tons | 74981 |  | 74520 |  | 81071 |  | 78836 |  | 80979
Electric-furnace ferroalloys:
Ferrochrome |  | 142931 |  | 119777 |  | 130074 |  | 111167 |  | 91937
Ferromanganese |  | 334081 |  | 315152 |  | 337694 |  | 368293 |  | 356717
Ferronickel |  | 345772 |  | 332293 |  | 367181 |  | 367739 |  | 370973
Ferrosilicon |  | 951 |  | 1452 |  | -- |  | -- |  | --
Silicomanganese |  | 70886 |  | 65744 |  | 67926 |  | 62238 |  | 70965
Other:
Ferromolybdenum |  | 3443 |  | 3391 |  | 3699 |  | 3485 |  | 2375
Ferrotungsten |  | 61 |  | 43 |  | 42 |  | 109 |  | 9
Ferrovanadium |  | 4073 |  | 3349 |  | 4108 |  | 3613 |  | 3592
Unspecified |  | 1101 |  | 6077 |  | 7171 |  | 5733 |  | 6376
Total |  | 903299 |  | 847278 |  | 917895 |  | 922377 |  | 902944
Steel, crude | thousand tons | 93548 |  | 94192 |  | 106444 |  | 102866 |  | 107745
Semimanufactures, hot-rolled:
Ordinary steels | do. | 73379 |  | 73221 |  | 83048 |  | 78927 |  | 80864
Special steels | do. | 14774 |  | 14224 |  | 15747 |  | 15835 |  | 17443
Lead:
Mine output, Pb content |  | 6198 |  | 6074 |  | 8835 |  | 4997 |  | 5723
Metal, refined:
Primary |  | 144542 |  | 125514 |  | 129469 |  | 127358 |  | 107744
Secondary |  | 157555 |  | 167915 |  | 182209 |  | 175088 |  | 178016
Total |  | 302097 |  | 293429 |  | 311678 |  | 302446 |  | 285760
Magnesium metal, secondary |  | 7807 |  | 7732 |  | 10000 | e | 10000 | e | 9000 | e
Manganese, oxide |  | 52341 |  | 57993 |  | 63379 |  | 51095 |  | 45867
Molybdenum metal |  | 632 |  | 586 |  | 626 |  | 610 |  | 465
Nickel metal:
Refined |  | 29397 |  | 30481 |  | 36230 |  | 32526 |  | 32303
Ni content of nickel oxide sinter |  | 25435 |  | 34482 |  | 47020 |  | 49600 |  | 48950
Ni content of ferronickel |  | 69202 |  | 67166 |  | 74753 |  | 68113 | r | 74418
Ni content of chemical |  | 2511 |  | 2570 |  | 2721 | r | 2394 | r | 1820
Total |  | 126545 |  | 134699 |  | 160724 | r | 152633 | r | 157491
Platinum-group metals:
Palladium metal | kilograms | 4151 |  | 5354 |  | 4712 |  | 4805 |  | 5618
Platinum metal | do. | 533 |  | 737 |  | 782 |  | 791 |  | 762
Rare-earth oxide4 |  | 4728 |  | 5092 |  | 5619 |  | 5109 |  | 5423
Selenium, elemental |  | 550 |  | 546 |  | 612 |  | 735 |  | 752
Silicon, high-purity |  | 5340 |  | 3844 |  | 4688 |  | 4334 |  | 4457
Silver:
Mine output, Ag content | kilograms | 94472 |  | 94004 |  | 103781 |  | 80397 |  | 81416
Metal:
Primary | do. | 2203697 |  | 2257888 |  | 2384739 |  | 2293028 |  | 2259551
Secondary3 | do. | 415757 |  | 503938 |  | 345358 |  | 303804 |  | 320000 | e
Total | do. | 2619454 |  | 2761826 |  | 2730097 |  | 2596832 |  | 2579551
Tellurium, elemental |  | 39 |  | 35 |  | 36 |  | 39 |  | 29
Tin, metal, smelter |  | 500 |  | 568 |  | 593 |  | 668 |  | 659
See footnotes at end of table.
TABLE 1--Continued
JAPAN: PRODUCTION OF MINERAL COMMODITIES 1
(Metric tons unless otherwise specified)
Commodity |  | 1998 |  | 1999 |  | 2000 |  | 2001 |  | 2002p
METALS--Continued
Titanium:
Dioxide |  | 251275 |  | 269193 |  | 270272 |  | 256961 |  | 240469
Metal |  | 24182 |  | 18898 |  | 19458 |  | 24815 |  | 22500
Tungsten metal |  | 4082 |  | 4357 |  | 4993 |  | 3607 |  | 3302
Vanadium metale, 5 |  | 250 |  | 250 |  | 250 |  | 250 |  | 250
Zinc:
Mine output, Zn content |  | 67670 |  | 64263 |  | 63601 |  | 44519 |  | 42851
Oxide |  | 77183 |  | 78928 |  | 82816 |  | 75414 |  | 74515
Metal:
Primary |  | 513916 |  | 524979 |  | 541704 |  | 541277 |  | 547183
Secondary |  | 138771 |  | 158637 |  | 157047 |  | 142777 |  | 126723
Total |  | 652687 |  | 683616 |  | 698751 |  | 684054 |  | 673906
Zirconium oxide |  | 7270 |  | 7660 |  | 8540 |  | 7930 |  | 8500 | e
INDUSTRIAL MINERALS
Asbestose |  | 18000 |  | 18000 |  | 18000 |  | 18000 |  | 18000
Bromine, elementale |  | 15000 |  | 15000 |  | 15000 |  | 15000 |  | 20000
Cement, hydraulic | thousand tons | 81328 |  | 80120 |  | 81097 |  | 76550 |  | 71828
Clays:
Bentonite |  | 443566 |  | 428247 |  | 415115 |  | 405738 |  | 400000 | e
Fire clay, crude |  | 577666 |  | 558110 |  | 506314 |  | 475665 |  | 480000 | e
Kaolin |  | 83257 |  | 53092 |  | 25739 |  | 19976 |  | 19000 | e
Diatomitee |  | 190000 |  | 190000 |  | 190000 |  | 180000 |  | 180000
Feldspar and related materials:e
Feldspar |  | 50000 |  | 52000 |  | 52000 |  | 50000 |  | 50000
Aplite |  | 310000 |  | 330000 |  | 330000 |  | 310000 |  | 300000
Gypsum | thousand tons | 5305 |  | 5549 |  | 5917 |  | 5874 |  | 5644
Iodine, elemental |  | 6142 |  | 6152 |  | 6157 |  | 6643 |  | 6548
Lime, quicklime | thousand tons | 7646 |  | 7594 |  | 8106 |  | 7586 | r | 7420
Nitrogen, N content of ammonia | do. | 1389 |  | 1385 |  | 1410 |  | 1318 |  | 1192
Perlitee |  | 251000 |  | 260000 |  | 250000 |  | 255000 |  | 250000
Salt, all types | thousand tons | 1293 |  | 1327 |  | 1374 |  | 1358 | r | 1350 | e
Silica sand | do. | 6650 | r | 6088 | r | 6121 | r | 5768 | r | 4884
Silica stone, quartzite | do. | 16235 |  | 15548 |  | 15578 |  | 14213 |  | 13571
Sodium compounds, n.e.s.:
Soda ash |  | 721747 |  | 721752 |  | 669203 |  | 461204 |  | 460000 | e
Sulfate |  | 177407 |  | 174139 |  | 163057 |  | 146780 |  | 137713
Stone, crushed and broken:
Dolomite | thousand tons | 3873 |  | 3648 |  | 3539 |  | 3389 |  | 3450
Limestone | do. | 183955 |  | 180193 |  | 185569 |  | 182255 |  | 171948
Sulfur:
S content of pyrite | do. | 23 |  | 41 |  | 30 |  | 30 |  | 20
Byproduct of metallurgy | do. | 1322 |  | 1363 |  | 1384 |  | 1319 |  | 1326
Byproduct of petroleum | do. | 2081 |  | 2054 |  | 2071 |  | 2024 | r | 1865
Talc and related materials:
Talce |  | 50000 |  | 50000 |  | 50000 |  | 45000 |  | 40000
Pyrophyllite |  | 764099 |  | 694317 |  | 692998 |  | 623097 |  | 600000 | e
Vermiculitee |  | 15000 |  | 15000 |  | 15000 |  | 15000 |  | 15000
See footnotes at end of table.
TABLE 1--Continued
JAPAN: PRODUCTION OF MINERAL COMMODITIES 1
(Metric tons unless otherwise specified)
Commodity |  | 1998 |  | 1999 |  | 2000 |  | 2001 |  | 2002p
MINERAL FUELS AND RELATED MATERIALS
Carbon black | thousand tons | 723 |  | 761 |  | 788 |  | 742 |  | 755
Coal, bituminous6 | do. | 3663 |  | 3906 |  | 3126 |  | 3198 |  | 1367
Coke, including breeze:
Metallurgical | do. | 39554 |  | 36473 |  | 38394 |  | 38402 |  | 38417
Gashouse | do. | 14 |  | -- |  | -- |  | -- |  | --
Gas, natural: | [9 empty] | 5.5
Gross7 | million cubic meters | 2301 |  | 2280 |  | 2453 |  | 2521 |  | 2571
Marketed | do. | 2373 |  | 2362 |  | 2507 |  | 2602 |  | 2662
Petroleum:
Crude | thousand 42-gallon barrels | 4982 |  | 4592 |  | 4656 |  | 4782 |  | 4548
Refinery products:
Gasoline:
Aviatione | do. | 50 |  | 104 |  | 45 |  | 40 |  | 40
Other | do. | 347422 |  | 353730 |  | 356530 |  | 364714 |  | 364129
Asphalt and bitumen | do. | 34216 |  | 34259 |  | 33909 |  | 33148 |  | 31506
Distillate fuel oil | do. | 289777 |  | 280122 |  | 268022 |  | 261851 |  | 250932
Jet fuel | do. | 66205 |  | 65732 |  | 66828 |  | 67320 |  | 65263
Kerosene | do. | 174133 |  | 167744 |  | 175399 |  | 176655 | r | 169472
Liquefied petroleum gas | do. | 55413 |  | 56187 |  | 56926 |  | 59902 | r | 53592
Lubricants | do. | 16541 |  | 16939 |  | 16677 |  | 16304 | r | 16630
Naphtha | do. | 113234 |  | 113080 |  | 112935 |  | 116122 | r | 119298
Paraffin | do. | 807 |  | 842 |  | 837 |  | 806 | r | 800 | e
Petroleum coke | do. | 4117 | r | 3710 | r | 4247 | r | 4700 | r | 4500 | e
Refinery fuel and lossese, 8 | do. | 160000 |  | 150000 |  | 150000 |  | 150000 |  | 150000
Residual fuel oil | do. | 451494 |  | 435916 |  | 429153 |  | 409780 | r | 398673
Unfinished oilse | do. | 60000 |  | 50000 |  | 50000 |  | 50000 |  | 50000
Totale | do. | 1770000 |  | 1730000 |  | 1720000 |  | 1710000 |  | 1670000
eEstimated; estimated data are rounded to no more than three significant digits; may not add to totals shown. pPreliminary. rRevised. -- Zero.
1Table includes data available through November 7, 2003.
2Includes unalloyed ingot and alloyed ingot.
3Includes recovered from scrap and waste.
4Includes oxide of cerium, europium, gadolinium, lanthanum, neodymium, praseodymium, samarium, terbium, and yttrium.
5Represents metal content of vanadium pentoxide recovered from petroleum residues, ashes, and spent catalysts.
6Included small amount of anthracite in 1998-2001. All major coal mines had closed by January 2002, but 12 smaller mines still operated in 2002.
7Includes output from gas wells and coal mines.
8May include some additional unfinished oils.
Sources: Ministry of Economy, Trade and Industry (Tokyo); Yearbook of Iron and Steel, Non-ferrous Metal, and Fabricated Metals Statistics, 2002; Yearbook of
Chemical Industries Statistics, 2002; Yearbook of Ceramics and Building Materials Statistics, 2002; Yearbook of Mineral Resources and Petroleum
Products Statistics, 2002; Japan Aluminum Association (Tokyo); Aluminum Statistics, 2003; and Arumu Publishing Co. Ltd. Industrial Rare Metals,
Annual Review, No. 119, 2003.

## Table 2
TABLE 2
JAPAN: STRUCTURE OF THE MINERAL INDUSTRY IN 2002
(Thousand metric tons unless otherwise specified)
|  | Major operating companies |  | Annual
Commodity |  | and major equity owners | Location of main facilities | capacity
Cement |  | Aso Cement Co. Ltd. | Tagawa and Kanda, Fukuoka Prefecture | 3000
Do. |  | Daiichi Cement Co. Ltd. | Kawasaki, Kanagawa Prefecture | 1169
Do. |  | Denki Kagaku K.K. | Omi, Niigata Prefecture | 2762
Do. |  | Hachinohe Cement Co. Ltd. | Hachinohe, Aomori Prefecture | 1533
Do. |  | Hitachi Cement Co. Ltd. | Hitachi, Ibaraki Prefecture | 941
Do. |  | Mitsubishi Materials Corp. | Higashidori, Shimokita-gun, Apmori Prefecture; | 13467
Higashiyama, Higashiiwai-gun, Iwate Prefecture;
Yokoze, Saitama Prefecture; Kurosaki, Kyushu,
and Higashitani, Fukuoka Prefecture
Do. |  | Mitsui Mining Co. Ltd. | Togawa, Fukuoka Prefecture | 2075
Do. |  | Myojo Cement Co. Ltd. | Itoigawa, Niigata Prefecture | 2482
Do. |  | Nippon Steel Chemical Co. Ltd. | Tobata, Kitakyushu, Fukuoka Prefecture | 855
Do. |  | Nittetsu Cement Co. Ltd. | Muroran, Hokkaido Prefecture | 1589
Do. |  | Ryukyu Cement Co. Ltd. | Yabu, Nago, Okinawa Prefecture | 722
Do. |  | Sumitomo Osaka Cement Co. Ltd. | Tamura, Fukushima Prefecture; Aso, | 14402
Tochigi Prefecture; Motosu, Gifu Prefecture;
Sakata, Shiga Prefecture; Ako, Hyogo Prefecture;
and Susaki, Kochi Prefecture
Do. |  | Taiheiyo Cement Corp. | Ofunato, Iwate Prefecture; Chichibu, Kumagaya, | 29904
and Saitama, Saitama Prefecture; Fujiwara,
Mie Prefecture; Saiki and Tsukumi, Oita
Prefecture; Kamiiso, Hokkaido Prefecture;
Tosa, Kochi Precture; and Kawara, Fukuoka
Prefecture
Do. |  | Tokuyama Cement Co. Ltd. | Nanyo, Yamaguchi Prefecture | 5936
Do. |  | Tosoh Corp. | Shin Nanyo, Yamaguchi Prefecture | 2869
Do. |  | Tsuruga Cement Co. Ltd. | Tsuruga, Fukui Prefecture | 1710
Do. |  | Ube Industries Ltd. | Ube, Isa, Yamaguchi Prefecture; and Kanda, | 10736
Fukuoka Prefecture
Coal |  | Kushiro Coal Mine Co. Ltd.1 | Kushiro, Hokkaido Prefecture | 800
Cobalt, refined | metric tons | Sumitomo Metal Mining Co. Ltd. | Niihama, Ehime Prefecture | 600
Copper, refined | do. | Hibi Kyodo Smelting Co. Ltd. (Mitsui Mining and | Tamano, Okayama Prefecture | 218400
Smelting Co. Ltd., 64%; Nittetsu Mining Co.
Ltd., 20%; Furukawa Co. Ltd., 16%)
Do. | do. | Mitsubishi Materials Corp. | Naoshima, Kagawa Prefecture | 225600
Do. | do. | Nippon Mining and Metals Co. Ltd. (wholly owned | Hitachi, Ibaraki Prefecture; Saganoseki, Oita | 452400
|  | subsidiary of Nikko Kyodo Co. Ltd.) | Prefecture
Do. | do. | Onahama Smelting and Refining Co. Ltd. (Dowa | Onahama, Fukushima Prefecture | 258000
Mining Co. Ltd., 31.15%; Furukawa Co. Ltd.,
8.31%; Furukawa Electric Co. Ltd., 4.17%;
Mitsubushi Materials Corp., 49.29%; Mitsubishi
Cable Indutries, Ltd., 4.17%; others, 2.91%
Do. | do. | Sumitomo Metal Mining Co. Ltd. | Besshi, Ehime Prefecture | 270000
Do. | do. | Kosaka Smelting and Refining Co. Ltd. (wholly | Kosaka, Akita Prefecture | 72000
owned subsidiary of Dowa Mining Co. Ltd.)
Gold:
In concentrate | kilograms | Sumitomo Metal Mining Co. Ltd. | Hishikari, Kagoshima Prefecture | 9000
Refined | do. | Kosaka Smelting and Refining Co. Ltd. (wholly | Kosaka, Akita Prefecture | 18000
owned subsidiary of Dowa Mining Co. Ltd.)
Do. | do. | Mitsui Mining and Smelting Co. Ltd. | Takehara, Hiroshima Prefecture | 22000
Do. | do. | Mitsubishi Materials Corp. | Naoshima, Kagawa Prefecture | 60000
Do. | do. | Nippon Mining and Metals Co. Ltd. | Hitachi, Ibaraki Prefecture | 30000
Do. | do. | Sumitomo Metal Mining Co. Ltd. | Niihama, Ehime Prefecture | 36000
See footnotes at end of table.
TABLE 2--Continued
JAPAN: STRUCTURE OF THE MINERAL INDUSTRY IN 2002
(Thousand metric tons unless otherwise specified)
|  | Major operating companies |  | Annual
Commodity |  | and major equity owners | Location of main facilities | capacity
Iodine, crude | metric tons | Ise Chemical Industries Co. Ltd. (Asahi Glass Co. | Oami-Shirasato, and Ichinomya, Chiba | 3600
|  | Ltd., 52.4%; Mitsubishi Corp., 11.2%) | Prefecture; and Sadowara, Miyazaki Prefecture
Do. | do. | Godo Shigen Sangyo Co. Ltd. (Kanto Natural Gas | Chosei, Chiba Prefecture | 2400
Development Co. Ltd., 11%; Mitsui &
Co. Ltd., 10%)
Do. | do. | Kanto Natural Gas Development Co. Ltd. (Mitsui | Mobara, Chiba Prefecture | 1200
Chemicals, Inc., 21.9%; Godo Shigen Sangyo
Co. Ltd., 14.3%)
Do. | do. | Nihon Tennen Gas Co. Ltd. (Kanto Natural Gas | Shirako and Yokoshiba, Chiba Prefecture | 1200
Development Co. Ltd. 50%; Tomen
Corp., 41%)
Do. | do. | Toho Earthtech, Inc. (Itochi Corp., 34.1%; Mitsubishi | Kurosaki, Niigata Prefecture | 720
Gas Chemical Co. Ltd., 32.2%; Nippon Light
Metal Co. Ltd., 31.1%)
Do. | do. | Nippoh Chemicals Co. Ltd. (Nippon Shokubai Co. | Isumi, Chiba Prefecture | 720
Ltd., 17%; Takeda Chemical Industries Ltd., 16.4%;
Chugai Boyeki Co. Ltd., 13.6%)
Lead:
In concentrate |  | Toyoha Mining Co. Ltd. (wholly owned subsidiary | Toyoha, Hokkaido Prefecture | 7
of Nippon Mining and Metals Co. Ltd.)
Refined | metric tons | Kamioka Mining and Smelting Co. Ltd. | Kamioka, Gifu Prefecture | 33600
Do. | do. | Mitsui Mining and Smelting Co. Ltd. | Takehara, Hiroshima Prefecture | 43800
Do. | do. | Toho Zinc Co. Ltd. | Chigirishima, Hiroshima Prefecture | 120000
Do. | do. | Sumitomo Metal Mining Co. Ltd. | Harima, Hyogo Prefecture | 30000
Do. | do. | Kosaka Smelting and Refining Co. Ltd. | Kosaka, Akita Prefecture | 25200
Do. | do. | Hosokura Smelting and Refining Mining Co. | Hosokura, Miyagi Prefecture | 21600
Ltd. (wholly owned subsidiary of Mitsubishi
Materials Corp.)2
Limestone |  | Mitsubishi Materials Corp. | Higashitani, Fukuoka Prefecture | 10000
Do. |  | Nittetsu Mining Co. Ltd. | Torigatayama, Kochi Prefecture; Hanezuru, | 23000
Tochigi Prefecture; and Shiriya, Aomori
Prefecture
Do. |  | Sumikin Mining Co., Ltd. | Hachinohe Sekkai, Aomori Prefecture | 5500
Do. |  | Sumitomo-Osaka Cement Co. Ltd. | Ibuku, Shiga Prefecture, and Karazawa, Tochigi | 4000
Prefecture
Do. |  | Shuho Mining Co., Ltd. | Sumitomo Cement Shuho, Yamaguchi Prefecture | 8200
Do. |  | Taiheiyo Cement Co. Ltd. | Ofunato, Iwate Prefecture; Ganji and Tsukumi, | 46000
Oita Prefecture; Garo, Hokkaido Prefecture;
Kawara, Fukuoka Prefecture, Tosayama,
Kochi Prefecture; Taiheiyo Buko, Saitama
Prefecture; and Shigeyasu, Yamaguchi Prefecture
Do. |  | Todaka Mining Co. Ltd. | Todaka-Tsukumi, Otia Prefecture | 12000
Do. |  | Ube Kosan Co. Ltd. | Ube Isa, Yamaguchi Prefecture | 9000
Manganese:
In electrolytic dioxide3 |  | Mitsui Mining and Smelting Co. Ltd. | Takehara, Hiroshima Prefecture | 25
Do. |  | Tosoh Corp. | Hyuga, Miyazaki Prefecture | 34
See footnotes at end of table.
TABLE 2--Continued
JAPAN: STRUCTURE OF THE MINERAL INDUSTRY IN 2002
(Thousand metric tons unless otherwise specified)
|  | Major operating companies |  | Annual
Commodity |  | and major equity owners | Location of main facilities | capacity
Nickel:
In ferronickel | metric tons | Hyuga Smelting Co. Ltd. (wholly owned | Hyuga, Miyazaki Prefecture | 19000
subsidiary of Sumitomo Metal Mining Co. Ltd.)
Do. | do. | Nippon Yakin Kogyo Co. Ltd. | Oheyama, Kyoto Prefecture | 12720
Do. | do. | Pacific Metals Co. Ltd. | Hachinohe, Aomori Prefecture | 40800
In oxide | do. | Tokyo Nickel Co. Ltd. | Matsuzaka, Mie Prefecture | 60000
Refined | do. | Sumitomo Metal Mining Co. Ltd. | Niihama, Ehime Prefecture | 36000
Pyrophyllite |  | Goto Kozan Co. Ltd. | Goto, Nagasaki Prefecture | 204
Do. |  | Ohira Kozan Co. Ltd. | Ohira, Okayama Prefecture | 132
Do. |  | Sankin Kogyo Co. Ltd. | Otsue, Hiroshima Prefecture | 72
Do. |  | Shinagawa Shirenga Co. Ltd. | Mitsuishi, Okayama Prefecture | 180
Do. |  | Shokozan Kogyosho Co. Ltd. | Yano-Shokozan, Hiroshima Prefecture | 180
Do. |  | Showa Kogyo Co. Ltd. | Showa-Shokozan, Hiroshima Prefecture | 60
Steel, crude |  | Kawasaki Steel Corp. | Mizushima, Okayama Prefecture, and Chiba, | 17405
Chiba Prefecture
Do. |  | Kobe Steel Ltd. | Kakogawa and Kobe, Hyogo Prefecture | 8943
Do. |  | NKK Corp. | Fukuyama, Hiroshima Prefecture, and Keihin, | 16430
Kanagaw Prefecture
Do. |  | Nippon Steel Corp. | Oita, Oita Prefecture; Kawata, Fukuoka | 33199
Prefecture; Kimitsu, Chiba Prefecture;
and Nagoya, Aichi Prefecture
Do. |  | Sumitomo Metal Industries, Ltd. | Kashima, Ibaraki Prefecture; Kokura, | 12820
Fukuoka Prefecture; and Wakayama,
Wakayama Prefecture
Titanium:
In sponge metal |  | Sumitomo Sitex Corp. (Sumitomo Metal Industries, | Amagasaki, Hyogo Prefecture | 18
Ltd., 92.4%; Kobe Steel Ltd., 7.6%)
Do. |  | Toho Titanium Co. Ltd. (Nippon Mining and | Chigasaki, Kanagawa Prefecture | 12
Metals Co. Ltd., 47%; Mitsui & Co. Ltd., 20%;
others, 33%)
In dioxide | metric tons | Fuji Titanium Industry Co. Ltd. (Ishihara Sangyo | Kobe, Hyogo Prefecture | 17400
Kaishia Ltd., 24.8%; others, 75.2%)
Do. | do. | Furukawa Co. Ltd. | Osaka, Osaka Prefecture | 13200
Do. | do. | Ishihara Sangyo Kaisha Ltd. (Mitsui & Co. Ltd., 11%) | Yokkaichi, Mie Prefecture | 154800
Do. | do. | Sakai Chemical Industries Co. Ltd. | Onahama, Fukushima Prefecture | 60000
Do. | do. | Tayca Corp. | Saidaiji, Okayama Prefecture | 60000
Do. | do. | Titan Kogyo Kabushiki Kaisha | Ube, Yamaguchi Prefecture | 16800
Do. | do. | Tohkem Products Corp. | Akita, Akita Prefecture | 30000
Zinc:
In concentrate |  | Toyoha Mining Co. Ltd. | Toyoha, Hokkaido Prefecture | 45
Refined | metric tons | Akita Smelting Co. Ltd. (Dowa Mining Co. Ltd., 57%; | Iijima, Akita Prefecture | 200400
Nippon Mining and Metals Co. Ltd., 24%;
Sumitomo Metal Mining Co. Ltd., 14%;
Mitsubushi Materials Corp., 5%)
Do. | do. | Hachinohe Smelting Co. Ltd. (Mitsui Mining | Hachinohe, Aomori Prefecture | 117600
and Smelting Co. Ltd., 57.7%; Nippon Mining and
Metals Co. Ltd., 27.8%; Toho Zinc Co. Ltd.
and Nisso Smelting Co. Ltd., 14.5%)
Do. | do. | Hikoshima Smelting Co. Ltd. | Hikoshima, Yamaguchi Prefecture | 84000
Do. | do. | Kamioka Mining and Smelting Co. Ltd. | Kamioka, Gifu Prefecture | 72000
Do. | do. | Toho Zinc Co. Ltd. | Annaka, Gunma Prefecture | 139200
Do. | do. | Sumitomo Metal Mining Co. Ltd. | Harima, Hyogo Prefecture | 90000
1Coal mining operation continued, following establishment of Kushiro Coal Mining Co. Ltd. in 2002.
2Mitsubishi Materials Corp. suspended operations of its secondary lead smelter at Hosokura in June 2002.
3Japan Metal & Chemical Co. Ltd. ceased operations of its Takaoka plant at the end of 2001.

## Table 3
TABLE 3
JAPAN: RESERVES OF MAJOR MINERAL COMMODITIES IN 2002
(Thousand metric tons unless otherwise specified)
Commodity |  | Reserves
Coal1 |  | 785000
Copper ore, Cu content |  | 40
Dolomite2 |  | 1400000
Gold ore, Au content | kilograms | 179000
Iodine |  | 5000 | e
Kaolin |  | 35000
Lead ore, Pb content |  | 600
Limestone3 |  | 60000000
Pyrophyllite |  | 160000
Silica sand4 |  | 201000
Silica stone, white5 |  | 881000
Silver ore, Ag content |  | 2400
Zinc ore, Zn content |  | 3200
eEstimated.
1Recoverable reserves, including 17 million metric tons of lignite.
2Average ore grade is 17.9% MgO.
3Average ore grade is 53.8% CaO.
4Average ore grade is 78.0% SiO2.
5Average ore grade is 92.8% SiO2.
Sources: Research Institute of Economy, Trade and Industry (Tokyo).

## Table 4
TABLE 4
JAPAN: MINERALS TRADE 1
(Millions of U.S. dollars)
|  | Imports |  |  | Exports
Code | Commodity Description | 2000 | 2001 | 2002 | 2000 | 2001 | 2002
25 | Salt, sulfur, earths and stone, lime, plastering
| materials, cement | 1464 | 1345 | 1176 | 312 | 286 | 301
26 | Ferrous and nonferrous metal ores, slag, ash | 7004 | 6486 | 6511 | 35 | 29 | 30
27 | Mineral fuels, mineral oils and products of their
distillation; bituminous substances; mineral
| waxes | 77478 | 70368 | 65664 | 1520 | 1508 | 1403
28 | Inorganic chemicals; organic or inorganic
compounds of precious metals, of rare-earth
| metals, of radioactive elements, or of isotopes | 3536 | 2941 | 2942 | 2114 | 1814 | 1934
31 | Fertilizers | 529 | 482 | 526 | 93 | 81 | 84
68 | Articles of stone, plaster, cement, asbestos, mica or
| similar materials | 1027 | 1062 | 1085 | 949 | 831 | 855
69 | Ceramic products | 634 | 643 | 647 | 1364 | 1100 | 860
70 | Glass and glassware | 1422 | 1218 | 1202 | 2711 | 2326 | 2413
71 | Natural or cultured pearls, precious or semiprecious
gemstones, precious metals, metals clad with precious
| metals, and articles thereof; imitation jewelry; coin | 7432 | 5937 | 5698 | 1940 | 1698 | 1636
72 | Iron and steel | 3445 | 2481 | 2185 | 12957 | 11159 | 13160
73 | Articles of iron and steel | 2232 | 2363 | 2455 | 5426 | 5708 | 5821
74 | Copper and articles thereof | 1127 | 812 | 692 | 2579 | 2247 | 2270
75 | Nickel and articles thereof | 1463 | 905 | 927 | 415 | 311 | 324
76 | Aluminum and articles thereof | 5564 | 4879 | 4533 | 1625 | 1323 | 1434
78 | Lead and articles thereof | 27 | 36 | 19 | 13 | 9 | 20
79 | Zinc and articles thereof | 124 | 89 | 41 | 95 | 88 | 107
80 | Tin and articles thereof | 175 | 115 | 113 | 50 | 46 | 53
81 | Other base metals; cermet; articles thereof | 838 | 766 | 622 | 591 | 619 | 540
| Total, minerals trade | 115521 | 102928 | 97038 | 34789 | 31183 | 33245
| Total, Japan merchandise trade | 379763 | 349099 | 337550 | 479167 | 403121 | 416538
1Values have been converted from Japanese yen (¥) to U. S. dollars at the rate of ¥107.8=US$1.00 for 2000, ¥121.5=US$1.00 for 2001, and
¥125.4=US$1.00 for 2002.
Source: Ministry of Finance, Japan Exports & Imports, Commodity by Country, December 2000-2002.

## Table 5
TABLE 5
JAPAN: OVERSEAS ALUMINUM SMELTING PROJECTS, 2002
| Annual capacity |  |  |  |  | Shipment to
Company name (project | (metric tons) |  | Type of | Production | Shipment to | Japan 2002e |  | Major equity holder | Participating Japanese
name) and country | Total | Japanese share | power | started | Japan started | (metric tons) |  | and/or other holders | companies and their equity share
New Zealand Aluminium | 313000 | 67600 | Hydro | April 1971 | July 1971 | 66000 |  | Comalco New Zealand Ltd., 79.36% | Sumitomo Chemical Co. Ltd., 20.64%.
Smelters Ltd. (NZAS),
New Zealand
Alcan Smelters and Chemical | 90000 | 45000 | do. | Unknown | January 1977 | 35000 |  | Alcan Aluminum Ltd. of Canada, | Nippon Light Metal Co. Ltd., 50%.
Ltd. (ALPAC), Canada | [7 empty] | 50%
Intalco Aluminum Corp. | 272000 | 106000 | do. | 1966 | Unknown | 84000 |  | Alcoa Inc., 61% | Mitsui & Co., Ltd., 32%; YKK Corp., 7%.
Eastalco Aluminum Co. | 174000 | 68000 | Thermal | 1970
(ALUMAX),1 United States
Industria Venezolana de | 450000 | 90000 | Hydro | February 1978 | December 1978 | 130000 |  | Corp. Venezolana de Guayana | Showa Denko K.K., 7%; Sumitomo Chemical
Aluminio C.A. (VENALUM), | [7 empty] | (CVG) of Venezuela, 80% | Co. Ltd., 4%; Kobe Steel Ltd., 4%; Mitsubishi
Venezuela | [8 empty] | Materials Corp., 3%; Mitsubishi Aluminum
Co. Ltd., 1%; Marubeni Corp., 1%.
P.T. Indonesia Asahan | 225000 | 133000 | do. | February 1982 | October 1982 | 115000 |  | Indonesian Government, 41% | Nippon Asahan Aluminium Co. Ltd. (a 13-
Aluminum (ASAHAN), | [8 empty] | member Japanese consortium), 59%.
Indonesia
Boyne Island Smelter Ltd.: | 260000 | 130000 | Thermal | do. | July 1982 | 238000 | 2 | Comalco Ltd. of Australia, 59.5% | Sumitomo Light Metal Co. Ltd., 17%; Ryowa
BOYNE reduction lines 1, 2, | [8 empty] | Development Pty. Ltd., 9.5%; YKK Aluminum
Australia | [8 empty] | Pty. Ltd., 9.5%; Sumitomo Chemical Co.
Ltd., 4.5%.
BOYNE reduction line 3, | 230000 | 94000 | do. | July 1997 | October 1997 |  |  | Comalco Ltd. of Australia, 59.25% | Sumitomo Light Metal No. 2 Co. Pty. Ltd., 17%;
Australia | [8 empty] | Ryowa Development II Pty. Ltd., 14.25%;
YKK Aluminium Pty. Ltd., 9.5%.
Alcoa of Australia Ltd. | 350000 | 80500 | do. | November 1986 | Unknown | 78000 |  | Alcoa of Australia, 45%; Eastern | Marubeni Corp., 23%.
(PORTLAND), Australia | [7 empty] | Aluminum Co., 10%; China
International Trust & Investment
Corp., 22%
Aluminio Brasileiro S.A. | 345000 | 169000 | Hydro | July 1985 | November 1986 | 175000 |  | Companhia Vale do Rio Doce, | Nippon Amazon Aluminum Co. (a 32-member
(ALBRAS), Brazil | [7 empty] | 51% | Japanese consortium), 49%.
Mozambique Aluminum Co. | 250000 | 63000 | do. | June 2000 | Unknown | 63000 |  | Billiton plc, 47.11%; Industrial | Mitsubishi Corp., 25%.
(MOZAL 1),3 Mozambique | [7 empty] | Development Corp. of South
Africa, 24.04%; the Government of
Mozambique, 3.85%
Aluminerie Alouette Inc. | 230000 | 46000 | do. | June 1992 | September 1992 | 48000 |  | Alcan, 40%; Austria Metal AG, 20%; | Marubeni Corp., 6.67%.
(ALOUETTE),4 Canada | [7 empty] | Norsk Hydro, 20%; Societe Generale
de Financement du Duebec, 13.33%
eEstimate based on Japanese fiscal year ending March of the following year.
1The two smelters under the company ALUMAX were acquired by Alcoa Inc. in July 1998.
2Shipment to Japan included from Boyne reduction lines 1, 2, and 3.
3Phase 2 (MOZAL 2) will add an additional 253,000 metric tons per year of aluminum capacity by 2003.
4Capacity would be expanded to 500,000 metric tons per year in fall 2005.
Source: Japan Aluminum Association, Japan Overseas Aluminun Smelting Projects; U.S. Geological Survey, Primary Aluminum Plant Worldwide—1998, Part I—Detail, p. 4, 22, and 155; Marubeni Corp.

## Table 6
TABLE 6
JAPAN: DOMESTIC ORDERS FOR ORDINARY AND SPECIALTY STEEL PRODUCTS, BY END USE
(Thousand metric tons)
End use | 1998 | 1999 | 2000 | 2001 | 2002
Automobiles: | 10593 | 10574 | 11970 | 12020 | 13300
Ordinary steel | 8314 | 8211 | 9310 | 9430 | 10310
Specialty steel | 2279 | 2363 | 2660 | 2590 | 2990
Construction: | 13633 | 14074 | 14840 | 14270 | 14220
Ordinary steel | 12945 | 13360 | 14060 | 13550 | 13580
Specialty steel | 688 | 714 | 780 | 720 | 640
Conversion and processing: | 5828 | 6171 | 6490 | 6170 | 6350
Ordinary steel | 2848 | 3079 | 3090 | 2910 | 2790
Specialty steel | 2980 | 3092 | 3400 | 3260 | 3560
Electric machinery and equipment: | 2106 | 2062 | 2330 | 2070 | 1970
Ordinary steel | 2003 | 1954 | 2190 | 1940 | 1840
Specialty steel | 103 | 108 | 140 | 130 | 130
Home and office appliances: | 709 | 697 | 810 | 760 | 740
Ordinary steel | 523 | 522 | 610 | 550 | 540
Specialty steel | 186 | 175 | 200 | 210 | 200
Industrial machinery and equipment: | 2267 | 2167 | 2400 | 2230 | 2340
Ordinary steel | 1284 | 1171 | 1330 | 1290 | 1360
Specialty steel | 983 | 996 | 1070 | 940 | 980
Shipbuilding and marine equipment: | 3242 | 2950 | 3250 | 3620 | 3600
Ordinary steel | 3166 | 2881 | 3130 | 3480 | 3420
Specialty steel | 76 | 69 | 120 | 140 | 180
Steel dealers: | 19114 | 19176 | 21310 | 19160 | 18690
Ordinary steel | 17994 | 18099 | 20030 | 17930 | 17480
Specialty steel | 1120 | 1077 | 1280 | 1230 | 1210
Tanks and containers: | 1789 | 1763 | 1760 | 1640 | 1580
Ordinary steel | 1769 | 1750 | 1740 | 1620 | 1560
Specialty steel | 20 | 13 | 20 | 20 | 20
Other: | 637 | 596 | 720 | 680 | 610
Ordinary steel | 531 | 488 | 610 | 570 | 500
Specialty steel | 106 | 108 | 110 | 110 | 110
Total domestic demand | 59918 | 60225 | 65880 | 62620 | 63400
Ordinary steel | 51377 | 51510 | 56100 | 53270 | 53380
Specialty steel | 8541 | 8715 | 9780 | 9350 | 10020
Source: The Japan Iron and Steel Federation; The Steel Industry of Japan, 2003; Monthly Report of the Iron and Steel Statistics, v. 46, no. 7,
July 2003, p. 10-11.

## Table 7
TABLE 7
JAPAN: EXPORTS OF IRON AND STEEL PRODUCTS, BY COUNTRY OF DESTINATION
(Thousand metric tons)
Destinations | 1998 | 1999 | 2000 | 2001 | 2002
Asia: | 15556 | 20729 | 22405 | 23037 | 30339
China | 2477 | 2960 | 4062 | 4566 | 6532
Hong Kong | 1568 | 1641 | 1735 | 1363 | 1542
Korea, Republic of | 2756 | 5366 | 6029 | 6537 | 9198
Malaysia | 1138 | 1616 | 1464 | 1515 | 1704
Taiwan | 2959 | 3080 | 2557 | 2528 | 3263
Thailand | 1749 | 2553 | 2793 | 2572 | 3350
Singapore | 918 | 900 | 776 | 700 | 760
Other countries | 1991 | 2613 | 2989 | 3256 | 3990
Middle East | 1146 | 1283 | 1090 | 1523 | 1074
Europe | 1192 | 1004 | 854 | 1193 | 715
Americas: | 8914 | 4313 | 4000 | 3808 | 3097
Argentina | 96 | 90 | 8 | 55 | 62
Brazil | 65 | 34 | 41 | 31 | 44
Canada | 592 | 443 | 499 | 244 | 315
Colombia | 178 | 110 | 176 | 246 | 190
United States | 7020 | 2803 | 2137 | 2206 | 1485
Venezuela | 94 | 30 | 52 | 57 | 38
Other countries | 869 | 803 | 1087 | 969 | 963
Africa | 409 | 339 | 371 | 365 | 432
Oceania: | 434 | 544 | 441 | 553 | 666
Australia | 381 | 483 | 382 | 498 | 593
New Zealand | 47 | 57 | 50 | 43 | 63
Other countries | 6 | 4 | 9 | 12 | 10
Total | 27651 | 28212 | 29161 | 30478 | 36323
Source: The Japan Iron and Steel Federation, Monthly Report of the Iron and Steel Statistics, v. 46, no. 7, July 2003, p. 14-17.

## Table 8
TABLE 8
JAPAN: MAJOR LIMESTONE PRODUCERS
(Thousand metric tons)
| Location |  | Production
Company | Prefecture | Mine | 2000 | 2001
Taiheiyo Cement Co. Ltd. (formerly Chichibu Onoda Cement Co. Ltd.) | Oita | Ganji | 9983 | 8814
Do. | do. | Tsukumi | 9224 | 4502
Do. | Hokkaido | Garo | 8325 | 8929
Do. | Iwate | Oofunato | 4423 | 3922
Do. | Saitama | Minowa, Taiheiyo Buko | 3876 | 2839
Do. | Guma | Kanoyama | 2962 | 2851
Do. | Kochi | Tosayama | 2891 | 3029
Do. | Yamagichi | Shigeyasu | 2200 | 2030
Do. | Fukuoka | Kawara | 2098 | --
Total |  |  | 43884 | 36916
Nittetsu Mining Co. Ltd. | Kochi | Torigatayama | 12627 | 13707
Do. | Aomori | Shiriya | 4690 | 5425
Do. | Tochigi | Hanezuru | 3190 | 3335
Total |  |  | 20507 | 22467
Todaka Mining Co. Ltd. | Oita | Todaka Tsukumi | 11520 | 12041
Ube Kosan Co. Ltd. | Yamaguchi | Ube Isa | 8841 | 9258
Mitsubishi Materials Corp. | Fukuoka | Higashitani | 8363 | 8995
Shuho Mining Co. Ltd. | do. | Sumitomo Cement Shuho | 8007 | 8460
Sumikin Mining Co. Ltd. | Aomori | Hachinohe Sekkai | 5315 | 6036
Ishizaki Co. Ltd. | Mie | Fujiwara | 3797 | 4944
Mitsui Mining Co. Ltd. | Fukuoka | Sekinoyama | 3553 | 3674
Sumitomo Osaka Cement Co. Ltd. | Shiga | Ibuki | 1743 | --
Do. | Tochigi | Karasawa | 1641 | 1731
Total |  |  | 3384 | 1731
Boku Mining Co. Ltd. | Saitama | Buko | -- | 2839
Ryoko Lime Industries Co. Ltd. | do. | Une | 4056 | 3812
Denki Kagaku Industries Co. Ltd. | Niigata | Omi | 3389 | 3488
Ryukiu Cement Co. Ltd. | Okinawa | Awa | 2968 | 2632
Oita Mining Co. Ltd. (formerly Furukawa Co. Ltd.) | Oita | Oita | 2626 | 2432
Yabashi Ryutaro | Gifu | Kinsyozan Sekkaiseki | 2289 | 2439
Funao Mine Co. Ltd. | Fukuoka | Funao | 2268 | 2299
Gikenkomusho Co. Ltd. | Fukuoka | Ube Kanda | 2149 | 2352
Myojo Cement Co. Ltd. | Niigata | Tomi | 2048 | 2473
Yoshizawa Lime Industries Co., Ltd. | Tochigi | Okano | 1321 | 1417
Okutama Industries Co. Ltd. | Tokyo | Hikawa | 1108 | 1141
Total of 21 companies |  |  | 141393 | 141846
Grand total for Japan |  |  | 185569 | 182255
-- Zero.
Source: Research Institute of International Trade and Industry (Chosakai), Mining Handbook (Kogyo Benran), 2000-2001.

## Table 9
TABLE 9
JAPAN: MAJOR OVERSEAS DEVELOPMENT PROJECTS OF NONFERROUS METALS MINES IN THE 1990s, AN UPDATE IN 2002
Location and name of the project
| Northern Territory, Australia | New South Wales, Australia | British Columbia, Canada | British Columbia, Canada
Item | McArthur River | Northparkes | Mount Polley1 | Huckleberry
Nature of project involvement | Investment in exploration | Investment in exploration | Equity participation | Equity participation and
| and development | and development |  | provided loan
Participating Japanese companies | Nippon Mining and Metals | Sumitomo Metal Mining | Sumitomo Corp., 0%2 | Mitsubishi Materials Corp.,
and their equity share | Co. Ltd., 15%; Mitsui and | Oceania Pty., 13.3%; |  | 31.25%; Dowa Mining Co.
| Co. Ltd., 5%; Mitsubishi | SC Mineral Resources |  | Ltd., 6.25%; Furukawa Co.
| Materials Corp., 5%; | Ltd. of Australia, 6.7% |  | Ltd., 6.25%; Marubeni
| Marubeni Corp., 5% |  |  | Corp., 6.25%
Majority equity holder and/or | Mount Isa Mines Ltd. of | North Broken Hill Peko Ltd. | Imperial Metals Corp. of | Princeton Mining Corp. of
other equity holder | Australia, 70% | of Australia, 80% | Canada, 100%2 | Canada, 50%
Mineral commodity involved | Lead, silver, and zinc | Copper and gold | Copper and gold | Copper
Estimated reserves and | 40 million metric tons, | 63.7 million metric tons, | 81.5 million metric tons, | 56.5 million metric tons,
ore grade | 5.5% lead, 12.6% zinc, 55 | 1.108% copper, 0.487 | 0.3% copper, 0.42 gram | 0.494% copper, 0.014%
| grams per metric ton silver | gram per metric ton gold | per metric ton gold | molybdenum
Type of mine | Underground | Open pit and underground | Open pit | Open pit
Total cost of the project | $246 million (Australian) | $303 million (Australian) | $123 million (Canadian) | $136 million (Canadian)
Japanese share | $22 million (Australian) | $75.6 million (Australian) | $109 millon (Canadian) | $78 million (Canadian)
Annual production capacity | 1,270,000 metric tons of | 3,934,000 metric tons of | 6,500,000 metric tons of | 7,145,600 metric tons of
| crude ore containing | crude ore containing 1.73% | crude ore | crude ore containing
| 6.1% lead, 15.4% zinc | copper plus 0.88 gram per |  | 0.502% copper, 0.013%
|  | ton gold |  | molybdenum
Annual shipment to Japan | 3,284 metric tons of lead | 27,985 metric tons of copper | 15,000 metric tons of copper | 28,277 metric tons of copper
| and 17,999 metric tons of | in concentrate | in concentrate plus gold | in concentrate
| zinc in mixed concentrate |  | value
Construction started | August 1993 | May 1993 | September 1996 | 1996
Production started or planned | September 1995 | October 1995 | June 1997 | October 1997
See footnotes at the end of table.
TABLE 9--Continued
JAPAN: MAJOR OVERSEAS DEVELOPMENT PROJECTS OF NONFERROUS METALS MINES IN THE 1990s, AN UPDATE IN 2002
Location and name of the project
| Region III, Chile | Region I, Chile | Region IV, Chile | Region III, Chile
Item | La Candelaria | Collahuasi | Los Pelambres | El Bronce
Nature of project involvement | Investment in exploration | Equity participation and | Equity participation | Investment in exploration
| and development | provided loan |  | and development
Participating Japanese companies | Sumitomo Metal Mining | Mitsui and Co. Ltd., 6.9%; | Nippon Mining and Metals | Nittetsu Mining Co. Ltd.,
and their equity share | Arizona Inc., 15%; | Mitsui Mining and | Co. Ltd., 15%; Mitsubishi | 60%
| Sumitomo Corp., 5% | Smelting Co. Ltd., 1.5%; | Materials Corp., 10%;
|  | Nippon Mining and | Marubeni Corp., 8.75%;
|  | Metals Co., Ltd., 3.6% | Mitsubishi Corp., 5%;
Mitsui and Co. Ltd., 1.25%
Major equity holder and/or | Phelps Dodge Corp. of the | Falconbridge Ltd. of Canada, | Antofagasta plc of the United | El Bronce SA of Chile, 40%
other equity holder | United States, 80% | 44%; Anglo | Kingdom, 55.55%;
|  | American plc of the | Ananconda Chile S.A. of
|  | United Kingdom, 44% | Chile, 9.45%
Mineral commodity involved | Copper and gold | Copper | Copper | Copper
Estimated reserves and | 366 million metric tons, | 1,867.7 million metric tons, | 1,139.7 million metric tons, | 50 million metric tons, 1.6%
ore grade | 0.84% copper, 0.205 | 0.93% copper | 0.74% copper | copper
gram per metric ton gold
Type of mine | Open pit | Open pit | Open pit | Underground
Total cost of the project | $592 million | $1,760 million | $1,355 million | $132 million
Japanese share | $296 million | $174 million | $835 million | $116 million
Annual production capacity | 10,000,000 metric tons of | 25,600,000 metric tons of | 34,000,000 metric tons of | 1,820,000 metric tons of
| crude ore | crude ore | crude ore | crude ore
Annual shipment to Japan | 90,801 metric tons of | 94,591 metric tons of | 167,282 metric tons of | 10,000 metric tons of copper
| copper in concentrate | copper in concentrate | copper in concentrate | in concentrate
Construction started | April 1993 | 1996 | November 1997 | May 1999
Production started or planned | March 1995 | January 1999 | April 2000 | 2002
See footnotes at the end of table.
TABLE 9--Continued
JAPAN: MAJOR OVERSEAS DEVELOPMENT PROJECTS OF NONFERROUS METALS MINES IN THE 1990S, AN UPDATE IN 2002
Location and name of the project
Item | Sumbawa Island, Indonesia | Mexico, Mexico | Guerrero, Mexico | Ancash, Peru
| Batu Hijau | Tizapa | Rey de Plata | Antamina
Nature of project involvement | Equity participation | Investment in exploration | Investment in exploration | Investment in exploration
|  | and development | and development | and development
Participating Japanese | Sumitomo Corp., 26%; | Dowa Mining Co. Ltd., 39%; | Dowa Mining Co. Ltd., 39%; | Mitsubishi Corp., 10%
companies and their equity | Sumitomo Metal Mining Co. | and Sumitomo Corp., 10% | and Sumitomo Corp., 10%
share | Ltd., 5.0%; Mitsubishi
Materials Corp., 2.5%;
Furukawa Co. Ltd., 1.5%
Majority equity holder and/or | Newmont Gold Co. of the | Industrias Penoles SA de | Industrias Penoles SA de | Noranda Inc. of Canada and
other equity holder | United States, 45%; | C.V. of Mexico, 51% | C.V. of Mexico, 51% | Billiton plc of the U,K. 33.75%
| P.T. Pukuafu Indah of |  |  | each; Teck, & Cominoco
| Indonesia, 20% |  |  | Ltd. of Canada, 22.5%
Mineral commodity involved | Copper and gold | Copper, lead, and zinc | Copper, lead, and zinc | Copper and zinc
Estimated reserves and ore | 907.3 million metric tons, | 2.5 million metric tons, | 2.9 million metric tons, | 559 million metric tons,
grade | 0.44% copper, 0.377 gram | 0.61% copper, 1.36% | 0.68% copper, 2.56% | 1.23% copper, 1.03% zinc,
| per metric ton ton gold | lead, 6.56% zinc plus gold | lead, 8.78% zinc plus | and 0.03% molybdenum
|  | and silver | gold and silver
Type of mine | Open pit | Underground | Underground | Open pit
Total cost of the project | $1,925 million | $38.2 million | $45.4 million | $2,296 million
Japanese share | $513 million | $35.1 million | $41.3 million | $404 million
Annual production capacity | 43,870,000 metric tons of | 480,000 metric tons of crude | 330,000 metric tons of | 25,600,000 metric tons of
| crude ore containing 0.75% | ore | crude ore | crude ore
copper and 0.44 grams per
metric ton gold
Annual shipments to Japan | 101,492 metric tons of | 22,151 metric tons of | 21,985 metric tons of | 10,579 metric tons of
| copper in concentrate | zinc in concentrate | zinc in concentrate | copper in concentrate
Construction started | September 1996 | May 1992 | January 1998 | 1998
Production started or planned | October 1999 | November 1994 | October 2000 | June 2001
1Mining operations at Mount Polley were suspended in September 2001 owing to continued low copper and gold prices.
2SC Minerals Canada Ltd. (a wholly owned subsidiary of Sumitomo Corp.) sold its 47.5% interest in Mount Polley Copper Project to Imperial Metals Corp.
of Canada for $4.5 million at the end of 2000.
Sources: Research Institute of Economy, Trade and Industry (Chosakai), Mining Handbook (Kogyo Benran), 2002, p. 210-217.

## Table 10
TABLE 10
JAPAN: EXPORTS OF MINERAL COMMODITIES 1
(Metric tons unless otherwise specified)
Destinations, 2001
United
Commodity |  | 2000 | 2001 | States | Other, principal
METALS
Alkali and alkaline-earth metals |  | 1873 | 404 | 17 | China 174; India 124; Republic of Korea 66.
Aluminum:
Ore and concentrate |  | 300 | 660 | -- | Taiwan 600; Republic of Korea 60.
Oxides and hydroxides |  | 337317 | 101333 | 2979 | Republic of Korea 55,634; Taiwan 13,274; China 11,539.
Ash and residue containing aluminum |  | 10150 | 9159 | -- | China 5,500; North Korea 2,161; Taiwan 893.
Metal including alloys:
Scrap |  | 34673 | 52674 | 42 | China 45,961; Hong Kong 3,390; Republic of Korea 849.
Unwrought |  | 10002 | 12567 | 418 | Republic of Korea 3,133; Indonesia 2,598; Philippines
1,295.
Semimanufactures |  | 311679 | 273008 | 14571 | China 68,553; Taiwan 43,435; Thailand 27,633.
Antimony:
Oxides |  | 2321 | 1924 | 36 | Republic of Korea 328; Taiwan 269; Thailand 237.
Metal including alloys, all forms2 |  | 180 | 162 | 1 | Thailand 97; Spain 54.
Arsenic, metal including alloys, all forms |  | 42 | 29 | 24 | United Kingdom 2; Germany 1.
Beryllium, metal including alloys, all forms |  | 8 | 6 | 1 | China 1; Hong Kong 1; Taiwan 1.
Bismuth, metal including alloys, all forms2 |  | 3 | 31 | 3 | Belgium 25; Republic of Korea 1.
Cadmium, metal including alloys, all forms |  | (3) | 57 | (3) | Netherlands 40; Hong Kong 15.
Chromium:
Ore and concentrate |  | 8322 | 65 | -- | Republic of Korea 25; Philippines 20; Taiwan 20.
Oxides and hydroxides |  | 4932 | 1606 | 880 | Taiwan 248; Republic of Korea 224; France 85.
Metal including alloys, all forms |  | 218 | 226 | 46 | Republic of Korea 107; Taiwan 56; Netherlands 5.
Cobalt:
Oxides and hydroxides |  | 234 | 380 | 1 | Republic of Korea 182; China 110; Taiwan 29.
Metal including alloys, all forms |  | 1106 | 1342 | 140 | Canada 550; Hong Kong 212; China 123.
Columbium and tantalum, tantalum metal
including alloys, all forms |  | 385 | 348 | 93 | China 75; Germany 63; United Kingdom 58.
Copper:
Oxides and hydroxides |  | 1961 | 1736 | 4 | Singapore 775; China 447; Republic of Korea 372.
Sulfate |  | 3330 | 2922 | 40 | Taiwan 2,040; Hong Kong 306; Republic of Korea 173.
Metal including alloys:
Scrap |  | 110853 | 156490 | 77 | China 146,936; Hong Kong 4,324; Taiwan 2,462.
Unwrought |  | 82714 | 45137 | (3) | Republic of Korea 42,326; Taiwan 2,124; Hong Kong 469.
Semimanufactures |  | 329287 | 268343 | 27009 | China 45,509; Malaysia 37,230; Republic of Korea
29,173.
Germanium, metal including alloys, all forms |  | 1 | (3) | (3)
Gold:
Waste and scrap | kilograms | 528 | 48 | -- | Singapore 22; Germany 16; Hong Kong 10.
Metal including alloys, unwrought
and partly wrought | do. | 69 | 70 | 7 | Singapore 17; Malaysia 14; Taiwan 13.
Iron and steel:
Iron ore and concentrate |  | 78831 | 60442 | 10 | China 60,400; Republic of Korea 23.
Metal:
Scrap | thousand tons | 2895 | 6151 | 33 | China 2,865; Republic of Korea 1,921; Taiwan 792.
Pig iron, cast iron, related materials | do. | 224 | 532 | (3) | Republic of Korea 3; Taiwan 1.
Ferroalloys:
Ferrochromium |  | 2541 | 2686 | 2308 | Thailand 155; Republic of Korea 119; Indonesia 41.
Ferromanganese |  | 44248 | 28018 | -- | Taiwan 9,779; Republic of Korea 4,989; Australia 3,507.
Ferromolybdenum |  | 22 | 21 | -- | Thailand 16; Republic of Korea 3; Philippines 2.
Ferronickel |  | 114828 | 121708 | -- | Taiwan 66,955; Republic of Korea 54,693.
Ferrosilicomanganese |  | 4928 | 431 | -- | Taiwan 325; Republic of Korea 85; China 21.
Ferrosilicon |  | 4883 | 4287 | (3) | Republic of Korea 1,755; Indonesia 1,070; Thailand 735.
Silicon metal |  | 489 | 464 | 5 | China 157; Republic of Korea 147; United Kingdom 49.
Unspecified |  | 3592 | 3449 | 2000 | China 677; Taiwan 182; Thailand 98.
See footnotes at end of table.
TABLE 10--Continued
JAPAN: EXPORTS OF MINERAL COMMODITIES 1
(Metric tons unless otherwise specified)
Destinations, 2001
United
Commodity |  | 2000 | 2001 | States | Other, principal
METALS--Continued
Lead:
Oxides |  | 112 | 246 | 4 | Germany 108; Taiwan 64; Republic of Korea 26.
Ash and residue containing lead |  | 61 | -- | --
Metal including alloys:
Scrap |  | 5164 | 3857 | -- | Republic of Korea 3,739; India 82; Thailand 20.
Unwrought |  | 6475 | 6729 | -- | China 3,127; Malaysia 2,134; Taiwan 873.
Semimanufactures |  | 644 | 488 | 16 | China 195; Malaysia 98; Taiwan 78.
Lithium, oxide and hydroxide |  | 24 | 22 | 2 | Taiwan 6; Hong Kong 5; China 4.
Magnesium, metal including alloys:
Scrap |  | 43 | 210 | 4 | China 104; United Kingdom 72; Russia 29.
Unwrought |  | 143 | 121 | 13 | Taiwan 81; Norway 22; China 3.
Semimanufactures |  | 1241 | 829 | (3) | Taiwan 790; Singapore 20; Malaysia 4.
Manganese:
Ore and concentrate, battery-grade |  | -- | 2922 | -- | All to China.
Oxides |  | 2370 | 2358 | 72 | China 1,554; Republic of Korea 448; Taiwan 190.
Metal including alloys, all forms |  | 44 | 48 | (3) | China 25; India 9; Taiwan 7.
Mercury |  | 39 | 17 | -- | Netherlands 11; Iran 4.
Molybdenum:
Ore and concentrate, roasted |  | 3 | -- | --
Oxides and hydroxides |  | 108 | 35 | 10 | Australia 10; Italy 8; Republic of Korea 3.
Metal including alloys, all forms |  | 156 | 172 | 35 | Republic of Korea 63; Taiwan 26; Germany 19.
Nickel:
Matte and speiss | thousand tons | 23072 | 25480 | 3 | Republic of Korea 17,515; Taiwan 7,800; Belgium 152.
Oxides and hydroxides |  | 3873 | 3077 | 458 | Hong Kong 820; Taiwan 625; China 423.
Metal including alloys:
Scrap |  | 681 | 712 | 205 | United Kingdom 167; Belgium 72; Taiwan 66.
Unwrought |  | 1222 | 954 | 213 | Republic of Korea 213; United Kingdom 189; China 175.
Semimanufactures |  | 10619 | 8085 | 1363 | Hong Kong 1,284; Iran 1,129; Republic of Korea 902.
Platinum-group metals:
Waste and sweepings |  | 77 | 3 | 1 | Germany 1; United Kingdom 1.
Metal including alloys, unwrought and
partly wrought:
Palladium | thousands | 172 | 171 | 91 | Hong Kong $33; Austria $31; Switzerland $10.
Platinum | do. | 115 | 139 | 15 | Hong Kong $63; Switzerland $20; Singapore $5.
Rhodium | do. | 8 | 3 | 1 | Thailand $1; Taiwan $1.
Iridium, osmium, ruthenium | do. | 8 | 3 | (3) | Mainly to the Republic of Korea $1.
Unspecified | do. | 9 | 1 | (3) | Germany $4; Hong Kong $3; Republic of Korea $1.
Rare-earth metals including alloys, all forms |  | 199 | 197 | (3) | China 186; Hong Kong 8; Thailand 1.
Selenium |  | 528 | 605 | 1 | Hong Kong 249; China 180; India 93.
Silicon |  | 3269 | 3022 | 616 | Republic of Korea 492; United Kingdom 462; Malaysia 414.
Silver metal including alloys, unwrought and
partly wrought | thousands | 85 | 88 | 5 | Taiwan $21; Malaysia $7; Singapore $3.
Tin:
Metal including alloys:
Scrap |  | 975 | 567 | 53 | United Arab Emirates 249; Belgium 147; Taiwan 69.
Unwrought |  | 341 | 954 | 213 | Republic of Korea 213; United Kingdom 189; China 175.
Semimanufactures |  | 2434 | 1705 | 72 | Hong Kong 547; China 268; Singapore 175.
See footnotes at end of table.
TABLE 10--Continued
JAPAN: EXPORTS OF MINERAL COMMODITIES 1
(Metric tons unless otherwise specified)
Destinations, 2001
United
Commodity |  | 2000 | 2001 | States | Other, principal
METALS--Continued
Titanium:
Ore and concentrate |  | 15 | 60 | -- | Singapore 50; Republic of Korea 10.
Oxides |  | 28263 | 23531 | 472 | Indonesia 10,410; China 7,473; Taiwan 6,570.
Metal including alloys, all forms |  | 16856 | 24057 | 10037 | United Kingdom 4,105; Republic of Korea 1,889; Taiwan
1,848.
Tungsten:
Ore and concentrate |  | -- | 20 | 20
Metal including alloys, all forms |  | 1538 | 2021 | 463 | Germany 814; Taiwan 256; United Kingdom 131.
Uranium and thorium, metal including alloys, all forms |  | 66 | 31 | 1 | Mainly to United Kingdom.
Vanadium:
Oxides and hydroxides |  | 52 | 31 | -- | Republic of Korea 8; Indonesia 6; Taiwan 6.
Metal including alloys, all forms |  | (3) | 19 | 17 | Mainly to Thailand.
Zinc:
Oxides |  | 2480 | 2277 | 569 | China 444; Taiwan 288; Thailand 211.
Blue powder |  | 58 | 50 | -- | Indonesia 39; Republic of Korea 10.
Ash and residue containing zinc |  | 1690 | 1566 | 32 | Republic of Korea 1,168; Taiwan 366.
Metal including alloys:
Scrap |  | 6598 | 5291 | -- | China 2,925; Taiwan 1,525; Hong Kong 835.
Unwrought |  | 55658 | 77623 | 7018 | Taiwan 21,969; Philippines 14,151; Indonesia 8,558.
Semimanufactures |  | 5218 | 3605 | 79 | China 906; Singapore 271; United Kingdom 123.
Zirconium:
Ore and concentrate |  | 92 | 56 | 19 | Mainly to the Philippines.
Metal including alloys, all forms |  | 159 | 51 | 4 | Republic of Korea 13; Germany 10; Taiwan 10.
INDUSTRIAL MINERALS
Abrasives, n.e.s.:
Natural: Corundum, emery, pumice, etc. |  | 20788 | 17462 | 28 | Republic of Korea 10,953; China 2,868; Taiwan 1,355.
Artificial:
Corundum |  | 27312 | 22054 | 3819 | Republic of Korea 5,837; China 3,129; Taiwan 2,649.
Silicon carbide |  | 11731 | 9586 | 1083 | Republic of Korea 4,652; Malaysia 1,383; Taiwan 1,296.
Dust and powder of precious and
semiprecious stones including
diamonds | thousands | 14 | $25 | $96 | Philippines $575; China $172; Taiwan $100.
Grinding and polishing wheels and stones |  | 9357 | 9769 | 1648 | Indonesia 1,282; Republic of Korea 976; Saudi Arabia 664.
Asbestos, crude |  | -- | 54 | -- | Indonesia 25; Thailand 25; Republic of Korea 3.
Barite and witherite |  | -- | 2 | -- | All to Indonesia.
Boron materials:
Crude natural borates |  | 300 | -- | --
Oxides and acids |  | 551 | 206 | (3) | Taiwan 111; Republic of Korea 34; Malaysia 20.
Cement | thousand tons | 7637 | 7576 | (3) | China 1,899; Singapore 1,626; Hong Kong 1,286.
Chalk |  | 1201 | 1251 | -- | Republic of Korea 985; Taiwan 248; Thailand 18.
Clays, crude:
Bentonite |  | 1780 | 1621 | 49 | Indonesia 599; Thailand 479; Israel 182.
Chamotte or dinas earth |  | 84 | 96 | -- | Republic of Korea 63; Indonesia 30; Bangladesh 3.
Fire clay |  | 3665 | 3033 | -- | Taiwan 1,592; Republic of Korea 443; Thailand 364.
Kaolin |  | 7554 | 5490 | 55 | Taiwan 1,990; China 1,937; Thailand 630.
Unspecified |  | 19569 | 20644 | 98 | Indonesia 5,229; Republic of Korea 3,102; Taiwan 2,627.
Diamond, natural:
Gem, not set or strung | carats | 7507 | 10342 | 1438 | Hong Kong 3,478; China 2,042; India 1,280.
Industrial stones | thousand carats | 2925 | 2221 | 490 | Taiwan 298; Germany 288; Thailand 188.
Dust and powder | do. | 19299 | 18077 | 6136 | Switzerland 4,212; Republic of Korea 3,301; Philippines
1,288.
Diatomite and other infusorial earth |  | 1139 | 2496 | -- | Taiwan 1,381; Vietnam 588; Republic of Korea 116.
See footnotes at end of table.
TABLE 10--Continued
JAPAN: EXPORTS OF MINERAL COMMODITIES 1
(Metric tons unless otherwise specified)
Destinations, 2001
United
Commodity |  | 2000 | 2001 | States | Other, principal
INDUSTRIAL MINERALS--Continued
Feldspar |  | 7166 | 3242 | -- | Taiwan 2,246; Thailand 671; Hong Kong 270.
Fertilizer materials:
Crude, n.e.s. |  | 1451 | 1834 | -- | Taiwan 744; Republic of Korea 707; China 335.
Manufactured:
Ammonia |  | 4439 | 3118 | 392 | Taiwan 1,278; Singapore 533; Malaysia 449.
Phosphatic |  | 183 | 113 | 1 | Taiwan 71; Republic of Korea 30; Thailand 5.
Unspecified and mixed |  | 1078282 | 892332 | 16498 | Malaysia 241,214; Vietnam 219,085; Philippines 198,545.
Fluorspar |  | 227 | 129 | -- | Taiwan 77; Singapore 42; Thailand 10.
Graphite, natural |  | 1707 | 1762 | 598 | Germany 336; Republic of Korea 223; China 183.
Gypsum and plaster |  | 4124 | 4548 | 24 | Bangladesh 1,061; Republic of Korea 963; Hong Kong
734.
Iodine |  | 4736 | 5440 | 1764 | France 685; United Kingdom 601; Italy 483.
Kyanite and related materials, mullite and unspecified |  | 3607 | 2876 | 2 | Republic of Korea 2,210; Taiwan 315; Thailand 91.
Lime |  | 3625 | 4210 | 164 | Republic of Korea 2,422; Taiwan 1,026; Singapore 256.
Magnesium compounds:
Magnesite, crude |  | 83 | 38 | -- | Taiwan 17; Indonesia 21.
Oxides and hydroxides |  | 14602 | 13806 | 4515 | Germany 1,648; Republic of Korea 1,470; Taiwan 933.
Mica:
Crude including splittings and waste |  | 951 | 1133 | 150 | Republic of Korea 215; China 373; Indonesia 160.
Worked including agglomerated splittings |  | 958 | 1246 | 30 | Austria 685; China 137; Thailand 92.
Nitrates, crude |  | 298 | 290 | -- | Thailand 126; Indonesia 100; Philippines 55.
Phosphorus, elemental |  | 30 | 22 | (3) | Republic of Korea 18; Malaysia 1.
Pigments, mineral:
Natural, crude |  | 23 | -- | --
Iron oxides and hydroxides, processed |  | 40357 | 37595 | 4383 | Republic of Korea 11,624; China 6,979; Thailand 5,664.
Precious and semiprecious stones,
other than diamond:
Natural | kilograms | 12782 | 18370 | 405 | India 13,000; China 2,572; Hong Kong 1,813.
Synthetic | do. | 168758 | 86973 | 6014 | China 23,314; Indonesia 18,789; Germany 8,414.
Pyrite, unroasted |  | 47 | 25 | -- | Taiwan 20; New Zealand 5.
Quartz crystal, piezoelectric | kilograms | 89887 | 50421 | 3553 | Republic of Korea 9,770; Malaysia 9,489; Philippines
8,007.
Salt and brine |  | 1337 | 1250 | 71 | Thailand 645; Russia 214; Indonesia 100.
Stone, sand and gravel:
Dimension stone:
Crude and partly worked |  | 20087 | 18261 | -- | China 17,914; Republic of Korea 280.
Worked | thousands | 371 | 270 | 32 | China $58; Taiwan $49; Cambodia $44.
Dolomite, chiefly refractory-grade |  | 511 | 273 | 18 | Taiwan 140; Malaysia 85; Republic of Korea 30.
Gravel and crushed rock |  | 21757 | 10738 | -- | Indonesia 5,106; Republic of Korea 3,391; Thailand 2,008.
Limestone other than dimension | thousand tons | 3118 | 2673 | -- | Taiwan 1,374; Hong Kong 619; Australia 479.
Quartz and quartzite |  | 1663 | 1249 | -- | Republic of Korea 721; United Kingdom 260; Singapore
141.
Sand other than metal-bearing and
sand and gravel |  | 12062 | 9512 | 263 | Taiwan 4,658; Thailand 1,211; Indonesia 1,173.
See footnotes at end of table.
TABLE 10--Continued
JAPAN: EXPORTS OF MINERAL COMMODITIES 1
(Metric tons unless otherwise specified)
Destinations, 2001
United
Commodity |  | 2000 | 2001 | States | Other, principal
INDUSTRIAL MINERALS--Continued
Sulfur:
Elemental:
Crude including native and
byproduct | thousand tons | 1064 | 1218 | -- | China 679; Republic of Korea 201; India 125.
Colloidal, precipitated, sublimed |  | 468 | 308 | (3) | Taiwan 103; Republic of Korea 91; Indonesia 33.
Dioxide |  | 18 | 12 | -- | Republic of Korea 9; Vietnam 3.
Sulfuric acid | thousand tons | 1224 | 1248 | 144 | China 352; Taiwan 192; Chile 187.
Talc, steatite, soapstone, pyrophyllite |  | 8920 | 11640 | 240 | Republic of Korea 6,442; Taiwan 1,112; Singapore 1,012.
Vermiculite, perlite, chlorite |  | 16890 | 18006 | 25 | Republic of Korea 15,736; Taiwan 1,955; China 196.
Other, slag and dross, not metal-
bearing | thousand tons | 3460 | 2851 | 175 | Taiwan 1,579; Republic of Korea 373; Australia 168.
-- Zero. n.e.s. Not elsewhere specified.
1Data presented in this table are from Japan Exports and Imports Commodity by Country, 2000 and 2001. Table prepared by Regina Coleman, international data
coordinator.
2Includes waste and scrap.
3Less than 1/2 unit.

## Table 11
TABLE 11
JAPAN: IMPORTS OF MINERAL COMMODITIES 1
(Metric tons unless otherwise specified)
Sources, 2001
United
Commodity |  | 2000 | 2001 | States | Other, principal
METALS
Alkali and alkaline-earth metals |  | 384 | 288 | 133 | France 73; China 51; Russia 27.
Aluminum:
Ore and concentrate | thousand tons | 2 | 2 | -- | Mainly from Australia.
Oxides and hydroxides |  | 91894 | 88519 | 5490 | Australia 73,856; Germany 3,283; China 2,938.
Ash and residue |  | 1820 | 1331 | -- | Russia 1,121; China 105; Malaysia 77.
Metal including alloys:
Scrap |  | 130423 | 120829 | 31707 | China 9,086; Singapore 8,634; Thailand 8,347.
Unwrought | thousand tons | 2605 | 2611 | 22 | Australia 653; Russia 639; Brazil 186.
Antimony:
Ore and concentrate |  | 40 | 20 | -- | All from China.
Oxides |  | 8497 | 7382 | 40 | China 6,371; Mexico 282; Taiwan 516.
Metal including alloys, all forms |  | 10965 | 7372 | (2) | China 7,366; Thailand 5.
Arsenic, metal including alloys, all forms |  | 45 | (2) | --
Beryllium, metal including alloys, all forms |  | 3 | 13 | 13
Bismuth, metal including alloys, all forms |  | 361 | 241 | (2) | Belgium 78; Peru 72; China 36.
Cadmium, metal including alloys, all forms |  | 4056 | 2723 | -- | Germany 485; Belgium 360; Canada 319.
Chromium:
Ore and concentrate |  | 501727 | 411120 | -- | South Africa 271; India 109; Iran 11.
Oxides and hydroxides |  | 3472 | 4970 | 567 | Kazakhstan 1,584; China 1,196; United Kingdom 997.
Metal including alloys, all forms |  | 3202 | 3480 | 674 | China 1,372; France 737; United Kingdom 395.
Cobalt:
Oxides and hydroxides |  | 3354 | 1482 | 12 | Belgium 1,106; Finland 211; Philippines 34.
Metal including alloys, all forms |  | 10337 | 7973 | 46 | Canada 1,777; Australia 995.
Columbium and tantalum, tantalum metal
including alloys, all forms |  | 409 | 251 | 83 | Thailand 46; China 37; United Kingdom 19.
Copper:
Ore and concentrate | thousand tons | 4469 | 4112 | -- | Chile 1,781; Indonesia 808; Canada 506.
Matte including cement copper |  | -- | 1956 | -- | Taiwan 861; France 684; Malaysia 239.
Oxides and hydroxides |  | 3297 | 3732 | 2148 | Malaysia 516; Norway 406; Vietnam 233.
Sulfate |  | 429 | 741 | 6 | Taiwan 380; Thailand 187; Republic of Korea 122.
Ash and residue containing copper |  | 1946 | 4020 | 1701 | Malaysia 1,619; Philippines 332; Indonesia 108.
Metal including alloys:
Scrap |  | 190221 | 142702 | 39772 | Malaysia 19,029; Philippines 17, 973; Thailand 7,507.
Unwrought |  | 227564 | 167242 | 796 | Chile 72,374; Philippines 12,284; Republic of Korea
1,677.
Semimanufactures |  | 1053 | 58738 | 2117 | Republic of Korea 11,649; Malaysia 10,526; Germany
5,527.
Germanium, metal including alloys, all forms |  | 7 | 7 | (2) | China 4; Belgium 1; Russia 1.
See footnotes at end of table.
TABLE 11--Continued
JAPAN: IMPORTS OF MINERAL COMMODITIES 1
(Metric tons unless otherwise specified)
Sources, 2001
United
Commodity |  | 2000 | 2001 | States | Other, principal
METALS--Continued
Gold:
Waste and sweepings |  | 198 | 238 | (2) | Singapore 124; Republic of Korea 35; Taiwan 17.
Metal including alloys, unwrought and
partly wrought | kilograms | 72796 | 43231 | 694 | Australia 17,132; Brazil 4,999; Uzbekistan 4,778.
Iron and steel:
Iron ore and concentrate excluding roasted
pyrite | million tons | 122 | 126 | -- | Australia 70; Brazil 25; Philippines 4.
Metal:
Scrap | thousand tons | 321 | 144 | 42 | Republic of Korea 34; Taiwan 29; Thailand 12.
Pig iron, cast iron, related materials | do. | 919 | 340 | 3 | Australia 79; Brazil 46; Sweden 32.
Ferroalloys:
Ferrochromium |  | 776327 | 739687 | -- | South Africa 392,161; Kazahkstan 146,356; Zimbabwe
84,106.
Ferromanganese |  | 69683 | 54549 | -- | China 23,754; South Africa 20,514; Republic of Korea
4,204.
Ferromolybdenum |  | 3346 | 3873 | -- | China 3,633; Chile 240.
Ferronickel |  | 37630 | 45470 | -- | New Caledonia 32,970; Indonesia 6,109; Dominica
4,712.
Ferrosilicochromium |  | 5818 | 3493 | 34 | China 3,040, Zimbabwe 419.
Ferrosilicomanganese |  | 223747 | 218405 | -- | China 155,940; Australia 17,979; Ukraine 11,199.
Ferrotungsten |  | 1101 | 826 | -- | All from China.
Silicon metal |  | 194362 | 184771 | 11 | China 135,180; Australia 19,036; Norway 16,998.
Unspecified |  | 39428 | 33787 | 20 | China 11,389; Brazil 10,390; United Kingdom 2,406.
Lead:
Ore and concentrate |  | 185584 | 186136 | 65816 | Australia 67,619; Peru 19,030; Bolivia 11,488.
Oxides |  | 49514 | 37301 | 25 | China 20,965; Taiwan 8,710.
Metal including alloys:
Scrap |  | (2) | --
Unwrought |  | 31383 | 45208 | 2 | China 40,116; Taiwan 674.
Semimanufactures |  | 2201 | 2397 | 4 | China 981; France 765; United Kingdom 413.
Lithium, oxides and hydroxides |  | 1558 | 1312 | 930 | China 228; Russia 110; Taiwan 43.
Magnesium, metal including alloys:
Scrap |  | 948 | 790 | -- | All from Taiwan.
Unwrought |  | 38221 | 33665 | 166 | China 26,095; Norway 5,910; Canada 1,022.
Semimanufactures |  | 4092 | 3350 | 296 | China 2,900; Russia 209; Republic of Korea 47.
Manganese:
Oxides and dioxides |  | 2946 | 2155 | (2) | China 1,093; Belgium 630; Mexico 160.
Metal including alloys, all forms |  | 43270 | 52748 | 885 | China 45,143; South Africa 6,558; Netherlands 77.
Mercury |  | 7 | 11 | (2) | Mainly from Algeria.
Molybdenum:
Ore and concentrate:
Roasted |  | 32389 | 31687 | 2618 | Chile 11,872; China 6,508; Canada 3,285.
Unroasted |  | 13 | 60 | -- | China 40; Australia 20.
Oxides and hydroxides |  | 1167 | 1492 | 176 | Chile 554; China 370; Iran 310.
Metal including alloys:
Semimanufactures |  | 291 | 378 | 130 | Austria 127; China 100; Germany 11.
All forms |  | 541 | 504 | 145 | Germany 165; China 140; Uzbekistan 34.
See footnotes at end of table.
TABLE 11--Continued
JAPAN: IMPORTS OF MINERAL COMMODITIES 1
(Metric tons unless otherwise specified)
Sources, 2001
United
Commodity |  | 2000 | 2001 | States | Other, principal
METALS--Continued
Nickel:
Ore and concentrate | thousand tons | 4579 | 4420 | -- | Indonesia 1,920; Philippines 1,312; New Caledonia
1,187.
Matte |  | 111690 | 117349 | -- | Indonesia 80,742; Australia 36,607.
Oxides and hydroxides |  | 125 | 60 | 8 | Canada 25; Finland 23.
Metal including alloys:
Scrap |  | 15665 | 16040 | 2077 | Russia 2,259; Zimbabwe 3,903; South Africa 619.
Unwrought |  | 58325 | 28762 | 27 | Australia 8,353; Russia 3,029; Norway 2,770.
Semimanufactures |  | 14226 | 11289 | 1760 | United Kingdom 3,898; Canada 3,652; Republic of
Korea 362.
Platinum-group metals:
Waste and scrap |  | 480 | 339 | 8 | Republic of Korea 138; Malaysia 63; Taiwan 35.
Metal including alloys, unwrought and
partly wrought:
Palladium |  | 84 | 49 | 4 | Russia 25; South Africa 12.
Platinum | kilograms | 51844 | 49299 | 3025 | South Africa 37,979; Russia 2,816; Norway 669.
Rhodium | do. | 1106 | 503 | -- | Italy 300; Russia 105; South Africa 52.
Iridium, osmium, ruthenium | do. | 8147 | 6963 | 509 | South Africa 5,145; Germany 683; Russia 494.
Unspecified | do. | 12145 | 13130 | 1950 | South Africa 3,708; Germany 2,428; Switzerland 1,392.
Rare-earth metals including alloys, all forms |  | 7077 | 3346 | 30 | China 3,213; Estonia 97.
Selenium |  | 46 | 18 | (2) | Philippines 11; Belgium 5.
Silicon, high-purity |  | 200375 | 6271 | 4382 | Germany 965; United Kingdom 379; China 242.
Silver:
Ore and concentrate |  | 14157 | 14813 | -- | Peru 13,965; Chile 848.
Metal including alloys, unwrought and
partly wrought: | kilograms | 2051348 | 1387568 | 127997 | Peru 336,813; Mexico 335,580; Republic of Korea
228,045.
Tin, metal including alloys:
Ore and concentrate |  | 14 | 14 | -- | All from the Netherlands.
Metal including alloys:
Scrap |  | 196 | 36 | (2) | Republic of Korea 31; Malaysia 5.
Unwrought |  | 32483 | 24144 | 77 | China 9,325; Indonesia 9,227; Thailand 3,288.
Semimanufactures |  | 409 | 369 | 12 | Singapore 252; Republic of Korea 23; Thailand 52.
See footnotes at end of table.
TABLE 11--Continued
JAPAN: IMPORTS OF MINERAL COMMODITIES 1
(Metric tons unless otherwise specified)
Sources, 2001
United
Commodity |  | 2000 | 2001 | States | Other, principal
METALS--Continued
Titanium:
Ore and concentrate |  | 80392 | 112802 | -- | Australia 55,726; Canada 23,020; India 22,960.
Oxides |  | 15303 | 14298 | 601 | China 5,369; France 5,043; Republic of Korea 1,942.
Metal including alloys, all forms |  | 7527 | 10333 | 3188 | Russia 3,959; Kazakhstan 2,429; Republic of Korea 78.
Tungsten:
Ore and concentrate |  | 1514 | 951 | -- | Russia 777; Portugal 151; China 20.
Metal including alloys, all forms |  | 700 | 1418 | 58 | China 854; Republic of Korea 237; Germany 125.
Uranium and thorium, metal including alloys, all forms |  | 2595 | 767 | 73 | France 99; Canada 44; United Kingdom 19.
Vanadium, metal including alloys, all forms:
Oxides and hydroxides |  | 4539 | 3638 | (2) | Australia 1,420; China 1,292; South Africa 886.
Ash and residue containing zinc |  | 242 | 127 | -- | Mainly from United Kingdom.
Metal including alloys, all forms |  | 238 | 230 | 132 | Germany 97; South Africa 1.
Zinc:
Ore and concentrate | thousand tons | 1063 | 1164 | 136 | Australia 478; Peru 162; Canada 125.
Oxides |  | 19378 | 13874 | 205 | China 6,747; Republic of Korea 4,406; Taiwan 1,484.
Blue powder |  | 1995 | 1532 | -- | Singapore 850; Republic of Korea 435; Malaysia 151.
Ash and residue containing zinc |  | 26884 | 31165 | 3069 | Taiwan 12,826; Republic of Korea 8,172; Spain 4,511.
Metal including alloys:
Scrap |  | 69 | 31 | -- | All from Republic of Korea.
Unwrought |  | 85627 | 63580 | -- | China 50,011; Peru 6,479; Canada 2,285.
Semimanufactures |  | 6686 | 4130 | 67 | China 1,920; Belgium 1,421; France 408.
Zirconium:
Ore and concentrate |  | 86952 | 84124 | 4702 | Australia 45,014; South Africa 29,583; Russia 4,412.
Metal including alloys, all forms |  | 704 | 557 | 300 | France 218; United Kingdom 18.
INDUSTRIAL MINERALS
Abrasives, n.e.s.:
Natural: Corundum, emery, pumice, etc. |  | 16234 | 17056 | 3472 | China 6,213; India 5,896; Republic of Korea 654.
Artificial:
Corundum |  | 172991 | 162405 | 303 | China 125,151; Australia 10,864; Hungary 7,353.
Silicon carbide |  | 76934 | 68519 | 81 | China 61,761; Taiwan 8,351; Brazil 3,240.
Dust and powder of precious and semiprecious stones
including diamonds | thousands | 34 | 1953 | 1548 | China $220; India $128; Brazil $51.
Grinding and polishing wheels and stones |  | 5245 | 5200 | 319 | China 3,325; Thailand 797; Austria 133.
Asbestos, crude |  | 98595 | 79463 | 5127 | Canada 44,203; Zimbabwe 14,684; South Africa 6,960.
Barite and witherite |  | 108156 | 94272 | 411 | China 87,223; North Korea 6,478; Thailand 160.
Boron:
Crude natural borates |  | 46150 | 44679 | 10 | Turkey 40,300; Russia 4,341; China 28.
Oxides and acids |  | 900 | 555 | 401 | Russia 154.
Cement | thousand tons | 1378 | 1184 | (2) | Republic of Korea 1,117; China 48.
See footnotes at end of table.
TABLE 11--Continued
JAPAN: IMPORTS OF MINERAL COMMODITIES 1
(Metric tons unless otherwise specified)
Sources, 2001
United
Commodity |  | 2000 | 2001 | States | Other, principal
INDUSTRIAL MINERALS--Continued
Clays, crude:
Bentonite |  | 224126 | 200022 | 168688 | China 29,543; New Zealand 820; India 680.
Chamotte or dinas earth |  | 12564 | 15388 | -- | China 6,757; South Africa 5,208; Republic of Korea
3,052.
Fire clay |  | 5809 | 9989 | 3073 | China 6,899; Germany 17.
Fuller's earth |  | 8224 | 9140 | 5346 | China 3,230; Australia 564.
Kaolin | thousand tons | 1401 | 1397 | 971 | Brazil 236; Indonesia 66; China 61.
Unspecified |  | 176333 | 152695 | 3333 | China 148,506; Vietnam 300; Germany 261.
Cryolite and chiolite |  | 20 | 53 | -- | China 50; Denmark 3.
Diamond, natural:
Gem, not set or strung | thousand carats | 2735 | 2574 | 71 | India 1,834; Israel 223; Hong Kong 191.
Industrial stones | do. | 524 | 1534 | 174 | Ireland 1,311; United Kingdom 14; Belgium 13.
Dust and powder | do. | 113250 | 92436 | 19641 | Ireland 33,343; China 23,420; Republic of Korea 3,328.
Diatomite and other infusorial earth |  | 9048 | 7427 | 6952 | China 201; Thailand 180; Canada 38.
Feldspar |  | 1781 | 1366 | -- | India 535; China 407; Malaysia 236.
Fertilizer materials:
Crude, n.e.s. |  | 64850 | 57635 | 113 | Republic of Korea 21,007; China 18,967; Indonesia
11,948.
Manufactured:
Ammonia |  | 25740 | 20505 | (2) | Canada 12,505; Indonesia 7,999.
Phosphatic |  | 314522 | 139713 | 53386 | China 78,345; Republic of Korea 4,672; Israel 3,300.
Potassic | thousand tons | 954 | 930 | 217 | Canada 437; Russia 85; Israel 40.
Unspecified and mixed | do. | 2130 | 496 | 136 | Jordan 92; China 52; Republic of Korea 45.
Fluorspar |  | 562147 | 519221 | -- | China 400,771; Mexico 110,462; Thailand 4,000.
Graphite, natural |  | 143906 | 143540 | 357 | China 135,520; North Korea 3,440; Sri Lanka 3,227.
Gypsum and plaster | thousand tons | 2495 | 1982 | (2) | Australia 920; Thailand 731; Mexico 324.
Iodine |  | 363 | 273 | -- | Chile 257; Peru 16.
Lime |  | 15728 | 17675 | -- | Thailand 17,303; Republic of Korea 100; France 57.
Magnesium compounds:
Magnesite, crude |  | 2244 | 1870 | -- | China 1,690; Australia 180.
Oxides and hydroxides |  | 27598 | 26689 | 1261 | China 16,521; Israel 4,776; Republic of Korea 1,580.
Other |  | 238 | 476 | -- | All from China.
Mica:
Crude including splittings and waste |  | 45369 | 47902 | 426 | China 30,248; India 6,824; Canada 3,014.
Worked including agglomerated splittings |  | 421 | 236 | 1 | China 116; Belgium 43; Switzerland 30.
Nitrates, crude |  | 22048 | 22024 | 40 | Chile 4,595; Germany 85; China 60.
Phosphates, crude | thousand tons | 899 | 771 | -- | China 371; South Africa 201; Jordan 106.
Phosphorus | do. | 26163 | 26541 | 153 | China 25,592; Germany 700; Netherlands 678.
Pigments, mineral:
Natural crude |  | 249 | 252 | -- | Australia 188; Austria 51; United Kingdom 13.
Iron oxides and hydroxides, processed |  | 31123 | 54460 | 3241 | China 11,779; Germany 7,193; Republic of Korea
1,871.
Potassium salts |  | 216 | 72 | 36 | Mainly from Canada.
Precious and semiprecious stones, other than
diamond:
Natural |  | 609 | 672 | 11 | Brazil 390; China 99; South Africa 76.
Synthetic | kilograms | 119246 | 50706 | 15958 | Republic of Korea 11,977; China 8,086; Austria 4,948.
Pyrite, unroasted |  | 6243 | 9773 | -- | All from China.
Quartz crystal, piezoelectric | kilograms | 115272 | 150588 | 11910 | Russia 65,747; China 48,280; Malaysia 8,070.
Salt and brine | thousand tons | 7974 | 7866 | 1 | Mexico 3,868; Australia 3,508; China 293.
See footnotes at end of table.
TABLE 11--Continued
JAPAN: IMPORTS OF MINERAL COMMODITIES 1
(Metric tons unless otherwise specified)
Sources, 2001
United
Commodity |  | 2000 | 2001 | States | Other, principal
INDUSTRIAL MINERALS--Continued
Stone, sand and gravel:
Dimension stone:
Crude and partly worked | thousand tons | 306 | 268 | 3 | Republic of Korea 49; China 40; South Africa 35.
Worked | do. | 1438 | 1542 | 1 | China 1,378; Italy 48; Spain 22.
Dolomite, chiefly refractory-grade | do. | 1975 | 1992 | (2) | Thailand 1,154; China 755; Philippines 486.
Gravel and crushed rock |  | 332624 | 294587 | 1507 | Taiwan 146,606; China 95,038; Philippines 29,591.
Limestone other than dimension |  | 282820 | 285923 | 45 | Philippines 94,671; Malaysia 85,146; Vietnam 70,793.
Quartz and quartzite |  | 265610 | 108538 | 2591 | India 39,413; Republic of Korea 38,421; China 14,034.
Sand other than metal-bearing and sand and gravel
| thousand tons | 13474 | 7273 | 3 | China 4,309; Australia 1,643; Republic of Korea 794.
Sulfur:
Elemental:
Crude including native and byproduct |  | 535 | 488 | -- | China 424; Republic of Korea 44; Mexico 20.
Colloidal, precipitated, sublimed |  | 1298 | 1198 | 2 | Republic of Korea 1,081; France 107; Germany 8.
Sulfuric acid |  | 6 | 2 | 2
Talc, steatite, soapstone, pyrophyllite |  | 403257 | 362623 | 8157 | China 288,630; Australia 63,711.
Vermiculite, perlite, chlorite |  | 191478 | 193303 | 791 | China 167,426; South Africa 18,305.
Other; slag and dross, not metal-bearing |  | 815684 | 778149 | 35225 | Republic of Korea 209,262; Taiwan 199,889; Indonesia
61,709.
-- Zero. n.e.s. Not elsewhere specified.
1Data presented in this table are from Japan Exports and Imports Commodity by Country, 2000 and 2001. Table prepared by Regina Coleman, international
data coordinator.
2Less than 1/2 unit.