## Table 1
TABLE 1
THAILAND: PRODUCTION OF MINERAL COMMODITIES1
(Metric tons unless otherwise specified)
Commodity |  | 1998 |  | 1999 |  | 2000 |  | 2001 |  | 2002
METALS
Antimony:
Ore:
Gross weight |  | 442 |  | 130 |  | 178 |  | 40 |  | 3
Sb content |  | 199 |  | 59 |  | 84 |  | 18 |  | 1
Metal, smelter |  | 242 |  | 40 |  | 16 |  | 12 |  | --
Cadmium |  | -- | r | -- | r | -- | r | -- | r | --
Gold | kilograms | -- |  | -- |  | -- |  | 320 |  | 4950
Iron and steel:
Iron ore:
Gross weight |  | 90700 |  | 122633 |  | 100 |  | 50 |  | 570110
Fe contente |  | 45000 |  | 61000 |  | 50 |  | 25 |  | 285000
Crude steel | thousand tons | 1814 |  | 1532 |  | 2100 |  | 2127 |  | 2540
Lead:
Ore
Gross weight |  | 15346 |  | 23783 |  | 24760 |  | 800 |  | 6500
Pb content |  | 6700 |  | 11900 |  | 15600 |  | 500 |  | 3200
Metal, refined:
Primary |  | 3219 |  | 3025 |  | 3390 |  | 3500 |  | 3500
Secondary |  | 18906 |  | 23741 |  | 23803 |  | 26500 |  | 23200
Total |  | 22125 |  | 26766 |  | 27193 |  | 30000 |  | 26700
Manganese ore:
Battery- and chemical-grade, 75% MnO2 |  | 26 |  | 46 |  | 225 |  | 45 |  | --
Metallurgical-grade, 46% to 50% MnO2 |  | 26 |  | 675 |  | -- |  | -- |  | --
Total, gross weight |  | 52 |  | 721 |  | 225 |  | 45 |  | --
Total Mn contente |  | 25 |  | 360 |  | 110 |  | 23 |  | --
Silver | kilograms | -- |  | -- |  | -- |  | 1159 |  | 18018
Tantalum, metal and oxide powder |  | 56 |  | 98 |  | 210 |  | 150 |  | 200
Tin:
Concentrate:
Gross weight |  | 2028 |  | 3400 |  | 2363 |  | 2383 |  | 1384
Sn content |  | 1656 |  | 2712 |  | 1930 |  | 1950 |  | 1130
Metal, smelter, primary |  | 15353 |  | 17306 |  | 17076 |  | 22387 |  | 17548
Tungsten concentrate:
Gross weight |  | 61 |  | 54 |  | 54 |  | 92 |  | 53
W contente |  | 35 |  | 30 |  | 30 |  | 53 |  | 30
Zinc:
Ore:
Gross weight |  | 195122 |  | 185752 |  | 159093 |  | 88664 | r | 151575
Zn contente |  | 25000 |  | 24000 |  | 27000 |  | 15300 | r | 33600
Metal, primary |  | 75904 |  | 75639 |  | 77525 |  | 74129 |  | 72502
Alloy, Zn content |  | 15076 |  | 21653 |  | 23617 |  | 30668 |  | 32646
Zirconium concentrate, gross weight |  | -- |  | -- |  | 100 |  | -- |  | --
INDUSTRIAL MINERALS
Barite |  | 105221 |  | 76092 |  | 56180 |  | 23559 |  | 137469
Cement, hydraulic | thousand tons | 22722 |  | 25354 |  | 25499 |  | 27913 |  | 31679
Clays:
Ball clay |  | 206349 |  | 317877 |  | 394154 |  | 341272 |  | 450818
Kaolin, marketable:
Beneficiated, washed |  | 248461 |  | 113005 |  | 201226 |  | 168063 |  | 127132
Nonbeneficiated, unwashed |  | 154511 |  | 243213 |  | 286912 |  | 125133 |  | 168883
Filler |  | 14398 |  | 14765 |  | 19836 |  | 13520 |  | 3150
Diatomite |  | 912 |  | 2332 |  | 390 |  | 720 |  | 780
Feldspar |  | 440288 |  | 626415 |  | 542991 |  | 710543 |  | 783733
Fluorspar, crude, metallurgical-grade |  | 3743 |  | 13005 |  | 4745 |  | 3020 |  | 2270
Gemstones | thousand carats | 1010 |  | 1267 |  | 928 |  | 1071 |  | 1597
Gypsum | thousand tons | 4334 |  | 5005 |  | 5830 |  | 6191 |  | 6326
Mica |  | 18 |  | 78 |  | 107 |  | 72 |  | --
Perlite |  | 3600 |  | 5800 |  | 6000 |  | 9915 |  | 7600
Phosphate rock, crude |  | 3029 |  | 3880 |  | 3260 |  | 2359 |  | 3680
See footnotes at end of table.
TABLE 1--Continued
THAILAND: PRODUCTION OF MINERAL COMMODITIES1
(Metric tons unless otherwise specified)
Commodity |  | 1998 |  | 1999 |  | 2000 |  | 2001 |  | 2002
INDUSTRIAL MINERALS--Continued
Salt:
Rock |  | 546096 |  | 739502 |  | 792250 |  | 852565 |  | 908968
Othere |  | 100000 |  | 100000 |  | 100000 |  | 100000 |  | 100000
Sand, silica, glass |  | 323937 |  | 531588 |  | 471547 |  | 513880 |  | 781014
Stone:
Calcite |  | 12250 |  | 72130 |  | 87100 |  | 159050 |  | 172760
Dolomite |  | 520826 |  | 485393 |  | 625127 |  | 871308 |  | 933209
Granite | cubic meters | 9493 |  | 6190 |  | 7595 |  | 6659 |  | 7597
Industrial rock | thousand tons | 2480 |  | 2139 |  | 2154 |  | 2546 |  | 3370
Limestone:
For cement manufacture only | do. | 36593 |  | 48306 |  | 43492 |  | 46984 |  | 53670
Construction and other uses | do. | 19068 |  | 35853 |  | 37017 |  | 38130 |  | 54490
Marble, dimension stone and fragment | cubic meters | 394419 |  | 294337 |  | 270036 |  | 314445 |  | 461272
Marl for cement manufacture only |  | 6995 |  | 32044 |  | 7290 |  | 7755 |  | 83135
Quartz |  | 3730 |  | 3760 |  | 5177 |  | 48908 |  | 32954
Shale for cement manufacture only | thousand tons | 2704 |  | 3223 |  | 3110 |  | 3364 |  | 5017
Talc and related materials:
Pyrophyllite |  | 40241 |  | 38053 |  | 46011 |  | 59602 |  | 103496
Talc |  | 2172 |  | 4960 |  | 7390 |  | 6838 |  | 1702
MINERAL FUELS AND RELATED MATERIALS
Coal, lignite | thousand tons | 20162 |  | 18266 |  | 17714 |  | 19617 |  | 19602
Natural gas, gross production | million cubic meters | 17550 |  | 19307 |  | 20190 | r | 19637 | r | 20451
Petroleum:
Crude | thousand 42-gallon barrels | 10738 |  | 12412 |  | 20883 | r | 22226 | r | 27209
Natural gas condensate | do. | 16914 |  | 18115 |  | 19114 | r | 18999 | r | 19609
Refinery products:
Liquefied petroleum gas | do. | 25962 |  | 28853 |  | 32511 |  | 37067 |  | 37069
Gasoline | do. | 55353 |  | 54290 |  | 50862 |  | 52376 |  | 51896
Jet fuel | do. | 22438 |  | 25908 |  | 27347 |  | 26651 |  | 29373
Kerosene | do. | 723 |  | 2181 |  | 3090 |  | 3693 |  | 3457
Distillate fuel oil | do. | 49351 |  | 49242 |  | 43970 |  | 40669 |  | 37610
Residual fuel oile | do. | 22000 |  | 22000 |  | 22000 |  | 22000 |  | 22000
Unspecifiede, 2 | do. | 3500 |  | 3500 |  | 3500 |  | 3500 |  | 3500
Totale | do. | 179000 |  | 186000 |  | 183000 |  | 186000 |  | 185000
eEstimated; estimated data are rounded to no more than three significant digits; may not add to totals shown. rRevised. -- Zero.
1Includes data available through September 19, 2003.
2Includes refinery fuel and refinery gains or losses.
Sources: Department of Mineral Resources, Mineral Statistics of Thailand, 1998-2002 and Metal Statistical Yearbook, 2002;
Ministry of Commerce, Energy Policy and Planning Office, Energy Data Notebook, 1988-2002, 15-year Series Report.

## Table 2
TABLE 2
THAILAND: STRUCTURE OF THE MINERAL INDUSTRY IN 2002
(Thousand metric tons unless otherwise specified)
|  |  | Major operating companies |  | Annual
| Commodity |  | and major equity owners | Location of main facilities | capacity
Barite |  |  | Asian Mineral Resources Co. Ltd. | Loei, Mae Hong Son, Nakhon Si Thammarat, | 140
and Satun Provinces
|  |  | P & S Barite Mining Co. Ltd. | Nop Phitam, Nakhon Si Thammarat Province | 1400
Cement |  |  | Asia Cement Co. Ltd. | Pra Phutthabath, Saraburi Province | 4800
Do. |  |  | Jalaprathan Cement Co. Ltd. (Cements | Takli, Nakhorn, Sawarn Province; and | 2350
|  |  | Franciais S.A., 37%; Veatprapat Holding | Cha-Am, Petchburi Province
Co. Ltd., 19%; others, 44%)
Do. |  |  | Samukee Cement Ltd. | Pakchong, Nakhon Ratchasima Province | 125
Do. |  |  | Saraburi Cement Co. Ltd. (CEMEX Asia | Chalerm Phrakiat, Saraburi Province | 700
Holdings Ltd., 99%)
Do. |  |  | Siam Cement Industry Co. Ltd. (Bureau of the | Kaeng Khoi, Phabhudhabat, and Khao | 23200
|  |  | Crown Property, 30%; Thai Security | Wong, Saraburi Province; Chae hom,
|  |  | Depository Co. Ltd., 6.94%; CPB | Lampang Province; Thung Song,
|  |  | Equity Co. Ltd., 5.6%; other financial | Thammarat Province; and Ta Luang,
|  |  | institutions and the general public, 57.46%) | Ayutthaya Province
Do. |  |  | Siam City Cement Co. Ltd. (Holcim Ltd. of | Kaeng Khoi, Saraburi Province | 12300
Switzerland, 33.7%; Rattanarak family, 27%;
other investors, 39.3%)
Do. |  |  | TPI Polene Co. Ltd. | Kaeng Khoi, Saraburi Province | 9000
Coal, lignite |  |  | Electricity Generating Authority of Thailand | Mae Moh, Lampang Province; Li, | 20000
Lamphun Province
Do. |  |  | Lanna Resources Public Co. Ltd. | Baan Pa Kha, Lampang Province; and Nong | 1800
Ya Plong, Petchburi Province
Fluorspar, concentrate |  |  | Asian Mineral Resources Co. Ltd. | Mae Hong Son Province | 14
Gas, natural |  | million cubic meters per day | Esso Exploration and Production Khorat Inc. | Namphong, Khon Kaen Province | 4
Do. |  | do. | TOTAL Exploration and Production (Thailand) | Bongkot in the Gulf of Thailand | 15
Do. |  | do. | Unocal Thailand Ltd. | Baanpot, Erawan, Funan, Kaphong, Pladang, | 33
Satun, Paili, Trat, all in the Gulf of Thailand
Gold |  | kilograms | Akara Mining Ltd. (subsidiary of Kingsgate | Chatree, Pichit Province | 5000
Consolidated N.L. of Australia, 90%)
Gypsum |  |  | Thai Gysum Products Pcl. (Thaigips Holdings | Nong Bau, Nakhon Sawan Province; Ban | 2000
|  |  | Ltd.,40.75%; BPB Gypsum B.V., 30%; | Munnak, Phichit Province
others, 29.25%)
Do. |  |  | Vanich Gypsum Co. Ltd. | Khlong Prab, Mai Riang, and Thoong Yai Mai, | 2000
Nakhon Si Thammarat and Surat Thani
Provinces
Lead, in concentrate |  |  | Kanchanaburi Exploration and Mining Co. Ltd. | Song Toh, Nong Phai, and Bo Ngam, | 30
Kanchanaburi Province
Petroleum, crude included condensate |  | thousand | Chevron Offshore (Thailand) Ltd. | Benjamas, Tantawan, offshore in the Gulf of | 35
|  | 42-barrels per day |  | Thailand
Do. |  | do. | Tahi Shell Exploration and Production Co. Ltd. | Sirikit, Kamphaenghet Province | 24
Do. |  | do. | TOTAL Exploration and Production (Thailand) | Bongkot, offshore in the Gulf of Thailand | 12
Do. |  | do. | Unocal Thailand Ltd. | Baanpot, Erawan, Funan, Gomin, Jakrawan, | 38
Kaphong, Pailin, Platon, Satun, Surat, and Trat
Plamuk, offshore in the Gulf of Thailand
Steel, rolled |  |  | The Bangkok Iron and Steel Works Co. Ltd. | Phrapradaeng, Samutprakarn Province | 120
Do. |  |  | Bangkok Steel Industry Public Co. Ltd. | do. | 300
Do. |  |  | Millenium Steel Co. Ltd. (Siam Cement | Chon Buri, Muang Rayong, and Saraburi | 1700
|  |  | Public Co. Ltd., 45%; NTS creditors, 44.65%; | Provinces
McDonald Investments, 6.58%; NTS
shareholders, 3.77%)
Do. |  |  | Namheng Steel Co. Ltd. | Lopburi Province | 350
Do. |  |  | Sahaviriya Group Corp. Ltd. | Bang Saphan, Prachuap Khiri Khan Province | 2400
Do. |  |  | Siam United Steel Co. Ltd. | Rayong Province | 1000
Do. |  |  | Siam Yamato Steel Co. Ltd. | Muang, Rayong Province | 600
Tantalum, metal powder and oxides |  | metric tons | H.C. Starck (Thailand) Co. Ltd. (H.C. Starck | Map Ta Phut, Rayong Province | 250
GmbH, 94.98%; others, 5.02%)
TABLE 2--Continued
THAILAND: STRUCTURE OF THE MINERAL INDUSTRY IN 2002
(Thousand metric tons unless otherwise specified)
|  |  | Major operating companies |  | Annual
| Commodity |  | and major equity owners | Location of main facilities | capacity
Tin:
Concentrate |  |  | Numerous small companies | Nakhon Si Thammarat, Phangnga, Phuket, | 3
and Ranong Provinces
Refined |  |  | Thailand Smelting and Refining Co. Ltd. | Phuket, Phuket Province | 30
(Amalgamated Metal Corp., 72.25%; others,
24.75%)
Zinc:
In concentrate |  |  | Padaeng Industry Public Co. Ltd. (Umicore SA | Mae Sot, Tak Province | 30
of Belgium, 44.77%; Ministry of Finance,
13.81%; others, 41.42%)
Refined |  |  | do. | Tak, Tak Province | 105