## Text
USGS Minerals Yearbook 2005, Volume III – Republic of Korea
This workbook includes one embedded Microsoft Word document and two tables (see tabs below).
This icon is linked to an embedded text document. Double-click on the icon to open the document.

## Table 1
TABLE 1
REPUBLIC OF KOREA: PRODUCTION OF MINERAL COMMODITIES1
(Metric tons unless otherwise specified)
Commodity |  | 2001 |  | 2002 |  | 2003 |  | 2004 |  | 2005
METALS
Bismuth, metal |  | 106 |  | 69 |  | 120 |  | 156 |  | 231
Cadmium, smelter |  | 1879 |  | 1825 |  | 2175 |  | 2362 |  | 2582
Copper:
Mine output, Cu content |  | -- |  | -- |  | -- |  | 7 | r | 16
Metal:
Smelter, primary and secondary |  | 428500 |  | 430000 |  | 460000 |  | 430000 |  | 475900
Refined, primary and secondary |  | 476252 | r | 499116 | r | 509970 |  | 495952 |  | 518357
Gold:
Mine output, Au content | kilograms | 24 |  | 310 |  | 166 | r | 233 |  | 266
Metal, refined | do. | 28595 |  | 26181 |  | 40262 |  | 32449 |  | 42485
Iron and steel:
Iron ore and concentrate:
Gross weight | thousand metric tons | 195 |  | 365 |  | 289 |  | 328 | r | 305
Fe content | do. | 109 |  | 164 |  | 125 |  | 138 | r | 131
Metal:
Pig iron | do. | 25898 |  | 26570 |  | 27314 |  | 27556 |  | 27309
Ferroalloys:
Ferromanganese |  | 143525 |  | 137000 |  | 141000 |  | 165525 |  | 124000
Ferrosilicomanganese |  | 101877 |  | 94000 |  | 90942 |  | 82917 |  | 74000
Other |  | 4452 |  | -- |  | -- |  | -- |  | --
Total |  | 249854 |  | 231000 |  | 231942 |  | 248442 |  | 198000
Steel, crude | thousand metric tons | 43852 |  | 45390 |  | 46310 |  | 47521 |  | 47770
Lead:
Mine output, Pb content |  | 988 |  | 28 |  | -- |  | 40 |  | 57
Metal, smelter |  | 162075 | r | 179863 | r | 169297 |  | 173609 |  | 180784
Nickel |  | 26429 |  | 30337 |  | 31340 |  | 27200 |  | 26300
Silver:
Mine output, Ag content | kilograms | 1316 |  | 6811 |  | 11704 |  | 5059 |  | 3515
Metal | do. | 664533 |  | 973140 |  | 947781 |  | 1172632 |  | 1218849
Zinc:
Mine output, Zn content |  | 5130 | r | 99 |  | -- |  | 14 |  | 80
Metal, primary |  | 503315 |  | 605990 | r | 644218 |  | 668666 |  | 644828
INDUSTRIAL MINERALS
Barite |  | 200 |  | 78 |  | 140 |  | 50 |  | --
Cement, hydraulic | thousand metric tons | 52046 |  | 55514 |  | 59194 |  | 56955 | r | 51391
Clays, kaolin | do. | 2384 | r | 2831 | r | 3009 |  | 2780 |  | 2767
Diatomaceous earth |  | 27530 |  | 20666 |  | 15636 |  | 2441 |  | 2193
Feldspar |  | 389361 | r | 415580 | r | 477012 |  | 541788 |  | 508644
Graphite, all types |  | 238 |  | 94 |  | 58 |  | 247 |  | 39
Lime, slaked lime |  | 298362 |  | 216536 |  | 220000 | e | 210000 | e | 205000 | e
Mica, all grades |  | 109339 |  | 29870 |  | 33651 | r | 59238 |  | 36623
Nitrogen, N content of ammonia |  | 385200 |  | 152600 |  | 118900 |  | 163400 |  | 165000 | e
Salt |  | 800000 | e | 800000 | e | 800000 | e | 340828 | r | 378887
Soda ash, manufacturede |  | 310000 |  | 310000 |  | 310000 |  | 310000 |  | 310000
Stone, sand and gravel:
Limestone | thousand metric tons | 81949 | r | 86008 | r | 90626 | r | 85549 | r | 79168
Quartzite | do. | 2377 |  | 3041 |  | 2966 |  | 2842 |  | 2868
Sand, including glass sand | do. | 900 |  | 891 |  | 480 |  | 554 |  | 461
Sulfur, byproduct:e
Metallurgy | do. | 665 |  | 737 |  | 797 |  | 796 |  | 800
Petroleum | do. | 690 |  | 687 |  | 757 |  | 879 |  | 900
Total | do. | 1355 |  | 1424 |  | 1554 |  | 1675 |  | 1700
See footnotes at end of table.
TABLE 1--Continued
REPUBLIC OF KOREA: PRODUCTION OF MINERAL COMMODITIES1
(Metric tons unless otherwise specified)
Commodity |  | 2001 |  | 2002 |  | 2003 |  | 2004 |  | 2005
INDUSTRIAL MINERALS--Continued
Talc and related materials:
Pyrophyllite |  | 1101825 |  | 889961 |  | 912285 |  | 827895 |  | 885559
Talc |  | 47712 |  | 37863 |  | 47911 |  | 79313 | r | 83471
Zeolite |  | 145162 |  | 149335 |  | 132760 |  | 142401 |  | 173435
MINERAL FUELS AND RELATED MATERIALS
Carbon black |  | 435285 | r | 459985 |  | 464941 |  | 473788 |  | 471716
Coal, anthracite | thousand metric tons | 3817 |  | 3318 |  | 3297 | r | 3191 | r | 2832
Fuel briquets, anthracite briquets | do. | 1100 | e | 1200 | e | 1191 |  | 1385 |  | 1400 | e
Petroleum, refinery products | thousand 42-gallon barrels | 930000 | e | 940000 | e | 796000 |  | 886415 | r | 922647
eEstimated; estimated data are rounded to no more than three significant digits; may not add to totals shown. rRevised. -- Zero.
1Table includes data available through July 14, 2006.
Sources: Ministry of Commerce, Industry and Energy, Korea Institute of Geoscience and Mineral Resources, Current status of minerals supply and
demand, 2005; U.S. Geological Survey Minerals Questionnaire 2000-05.

## Table 2
TABLE 2
REPUBLIC OF KOREA: STRUCTURE OF THE MINERAL INDUSTRY IN 2005
(Thousand metric tons unless otherwise specified)
|  |  | Major operating companies |  | Annual
Commodity |  |  | and major equity owners | Location of main facilities | capacity
Bismuth, metal |  | metric tons | Korea Zinc Co. Ltd. | Onsan | 100
Cadmium |  | do. | do. | do. | 2000
Cement |  |  | Ssangyong Cement Industrial Co. Ltd. | Plants at Tonghae, Kwang Yang, | 15040
Munkyung, Pukpyong, and Yeongwol
Do. |  |  | Sung Shin Cement Manufacturing Co. Ltd. | Tanyang plant | 13700
Do. |  |  | Tong Yang Major Corp. | Plants at Pukpyong and Samchok | 11580
Do. |  |  | Lafarge Halla Cement Corp. | Plants at Kwang Yang and Okkye | 9500
Do. |  |  | Hyundai Cement Co. Ltd. | Plants at Tanyang and Yongwol | 8600
Do. |  |  | Hanil Cement Manufacturing Co. | Plants at Chungbuk and Tanyang | 7200
Do. |  |  | Asia Cement Manufacturing Co. Ltd. | Plants at Daegu and Jaechon | 4600
Coal |  |  | Korea Coal Corp. | Mines at Changsung, Dogae, and Hwasoon | 2000
Copper, metal, primary |  |  | Korea Zinc Co. Ltd. | Onsan | 20
Do. |  |  | LS-Nikko Copper Inc. | Changhang | 60
Do. |  |  | do. | Onsan | 510
Gas, natural |  |  | Korea National Oil Corp. | Ulleung Basin | NA
Gold:
In concentrate |  | kilograms | Ivanhoe Mines Ltd. | Haenam, Cholla Province | 1600
Refined |  | do. | Korea Zinc Co. Ltd. | Onsan | 50000
Do. |  | do. | LS-Nikko Copper Inc. | do. | 60000
Graphite |  |  | Kaerion Graphite Ltd. | Kangwon | NA
Do. |  |  | Wolmyong Mining Co. | do. | NA
Indium, metal |  | do. | Korea Zinc Co. Ltd. | do. | 55000
Lead, metal, primary |  |  | do. | do. | 200
Nickel, metal |  |  | Korea Nickel Corp. | do. | 48
Petroleum, refinery products |  | thousand 42-gallon | SK Corp. | Ulsan | 817
barrels per day
Do. |  | do. | LG-Caltex Corp. | Yocheon (Yosu) | 650
Do. |  | do. | Hyundai Oil Refinery Co. | Daesan and Inchon | 589
Do. |  | do. | S-Oil Corp. | Onsan | 520
Silver:
In concentrate |  | kilograms | Ivanhoe Mines Ltd. | Haenam, Cholla Province | 3700
Refined | metric tons |  | Korea Zinc Co. Ltd. | Onsan | 1000
Do. |  | do. | LS-Nikko Copper Inc. | do. | 370
Steel, crude |  |  | Pohang Iron and Steel Co. Ltd. | Kwangyang (Gwangyang) Works | 15000
Do. |  |  | do. | Pohang Works | 13000
Do. |  |  | Hyundai INI Steel Co. | Incheon Plant | 4800
Do. |  |  | do. | Pohang Plant | 3200
Do. |  |  | Dongkuk Steel Mill Co. Ltd. | Inchon Works | 1450
Do. |  |  | do. | Pohang Works | 3600
Do. |  |  | Korea Iron and Steel Co. Ltd. | Masan and Changwon Works | 1200
Talc |  |  | Dongyang Talc Mining Co. | Chungju Mine | NA
Zinc, metal, primary |  |  | Korea Zinc Co. Ltd. | Onsan | 430
Do. |  |  | Young Poong Corp. | Sukpo | 280
NA Not available.