## Table01
TABLE 1
BURUNDI, MALAWI, MAURITIUS, REUNION, RWANDA, AND SEYCHELLES: PRODUCTION OF MINERAL COMMODITIES1
(Metric tons unless otherwise specified)
Country and commodity |  | 1999 |  | 2000 |  | 2001 |  | 2002 |  | 2003e
BURUNDI
Clays, kaolin |  | 1597 |  | 1500 |  | -- |  | -- | e | --
Columbite-tantalum, mine output, ore (32% Ta2O5):
Gross weight | kilograms | 42149 |  | 31175 |  | 122537 |  | 72441 |  | 24382 | 2
Ta2O5 content | do. | 12600 |  | 10013.41 |  | 39358.8844 |  | 17676 |  | 7044 | 2
Gold, mine output, Au content | do. | -- |  | -- |  | 415 |  | 483 |  | 2855 | 2
Lime |  | 50 | e | -- | 2 | -- | e | NA | r | NA
Peat3 |  | 20000 |  | 4088 |  | 6816 | r | 6977 |  | 4580 | 2
Tin, mine output, Sn content |  | 18 |  | 8 | r | 4 |  | -- |  | 7 | 2
Tungsten, mine output, W content |  | -- |  | -- |  | -- | e | -- |  | 26 | 2
MALAWI4
Cement, hydraulic |  | 186500 |  | 155920 |  | 180761 | r | 174283 |  | 190000
Coal:
Bituminous |  | 43800 |  | 34250 |  | 34410 |  | 41867 |  | 14000
Lignite |  | -- |  | -- |  | -- |  | 40000 | e | 60000
Dolomite |  | 1200 | e | -- |  | 49 | r | 4394 |  | 5400
Gemstones | kilograms | 649 |  | 16390 |  | 16500 | e | 16500 | e | 20000
Kaolin |  | NA |  | 719 |  | 825 |  | 636 |  | 800
Lime |  | 2900 |  | 21886 |  | 3580 | r | 1241 |  | 1500
Sodium silicate |  | 803 |  | 1538 |  | -- |  | -- |  | --
Stone:
Crushed for aggregate |  | 111095 |  | 80780 |  | 594979 |  | 155731 |  | 193000
Dimension, crude and partly worked |  | NA |  | 78 |  | 483 | r | 130 |  | 160
Limestone, for cemente |  | 171900 | 2 | 144000 |  | 167000 |  | 175000 |  | 35000
Vermiculite |  | NA |  | -- |  | 1 |  | 1 | r, e | 1
MAURITIUS5
Fertilizers |  | 80895 | r | 83673 | r | 84278 | r | 86100 | r | 87300 | 2
Iron and steel, semimanufactures |  | 42700 | r | 46000 |  | 48700 | r | 52400 | r | 58700 | 2
Salt, sea |  | 6300 | r | 6100 | r | 6800 | r | 7000 | r | 7200
Sand, corale |  | 450000 | 2 | 400000 | 2 | 410000 |  | -- | r, e | --
REUNION6
Cement e |  | 380000 | 2 | 380000 | r | 380000 | r | 380000 | r | 380000
RWANDA7
Cement |  | 66291 |  | 70716 |  | 91204 | r | 100568 | r | 105000
Columbite-tantalite, ore and concentrate:
Gross weight | kilograms | 147000 |  | 561000 |  | 241000 |  | 96000 |  | 65000 | 2
Nb content | do. | 46200 |  | 176000 |  | 75800 |  | 43200 |  | 29000
Ta content | do. | 31000 |  | 118000 |  | 50900 |  | 24000 |  | 16000
Gold, mine output, Au content | do. | 10 |  | 10 |  | 10 | e | 10 | e | 10
Natural gas, gross | thousand cubic meters | 1400 | r | 1400 | r | 800 | r | 900 | r | 1000
Tin, mine output, Sn content |  | 248 |  | 276 |  | 169 |  | 197 |  | 427 | 2
Tungsten, mine output, W content |  | 41 |  | 108 |  | 142 |  | 153 |  | 57 | 2
SEYCHELLES
Dimension stone, granite |  | NA |  | 54788 |  | 6044 |  | 864 | r | 768 | 2
Gravel and crushed rock |  | NA |  | 81400 |  | 96819 |  | 239746 | r | 212926 | 2
Sand |  | NA |  | 12053 |  | 8128 |  | 2840 | r | 2165 | 2
eEstimated; estimated data are rounded to no more than three significant digits. rRevised. NA Not available. -- Zero.
1Includes data available through September 29, 2004.
2Reported figure.
3Reported on the basis of fiscal year starting on May 1.
TABLE 1--Continued
BURUNDI, MALAWI, MAURITIUS, REUNION, RWANDA, AND SEYCHELLES: PRODUCTION OF MINERAL COMMODITIES1
4In addition to commodities listed, modest quantities of salt and unlisted varieties of crude construction materials (clays, sand and gravel, and
other stone) may also be produced, but information is inadequate to make reliable estimates of output levels.
5In addition to the commodities listed, asphalt, basalt, and lime are also known to be produced, but information is inadequate to make reliable
estimates of output levels.
6In addition to the commodity listed, coral and volcanic rock are also known to be produced, but information is inadequate to make reliable
estimates of output levels.
7In addition to the commodities listed, sapphire and pozzolanic materials are also known to be produced, but information is inadequate to make
reliable estimates of output levels.

## Table02
TABLE 2
BURUNDI, MALAWI, MAURITIUS, REUNION, AND RWANDA: STRUCTURE OF THE MINERAL INDUSTRIES IN 2003
(Metric tons unless otherwise specified)
Country and commodity |  | Major operating companies | Location of main facilities | Annual capacity
BURUNDI
Cement |  | Burundi Cement Plant1 | Bujumbura | 20,000.
Columbium (niobium) and |  | Comptoirs Miniers de Burundi S.A. | Kayanza and Kirundo Provinces | NA.
tantalum
Gold |  | Burundi Mining Corp.2 | Masaka | 18,300 ore processing.
Do. | kilograms | do. | do. | 33 gold.
Peat |  | Office National de la Tourbe | Highland Bogs | 20,000.
Tungsten |  | Comptoirs Miniers de Burundi S.A. | do. | 25.
MALAWI
Cement |  | Portland Cement Co. Ltd. | Blantyre | 288,000.
Do. |  | do. | Changalume | 180,000.
Do. |  | Shayona Cement Corp. | Livwezi | 37,000.
Coal:
Bituminous |  | Coal Products Ltd. | Mchenga | 35,000.e
Lignite |  | Mulanje Minerals Ltd. | Mwabvi | 60,000.
Fertilizers |  | Optichem Ltd. | Blantyre | 40,000.
Limestone |  | Portland Cement Co.3 | Changalume | 192,000.e
Do. |  | Shayona Cement Corp. | Kasungu Province | NA.
Stone, dimension |  | Ilomba Granite of Blantyre | Ilomba Hill | NA.
Vermiculite |  | Crown Minerals | Feremu | NA.
MAURITIUS
Aggregates |  | United Basalt Products | La Mecque | 660,000.e
Fertilizers |  | Mauritius Chemical and Fertilizer Industry Ltd. | Port Louis | 100,000.
Steel |  | Consolidated Steel Ltd. | do. | 85,000 rebar.
REUNION
Cement |  | Ciments de Bourbon SA | Bourbon | 400,000.
RWANDA
Cement |  | Cimenterie du Rwanda | Cyangugu | 115,000.
Columbium (niobium) and |  | Régie d'Exploitation et de Développement | Gikongoro, Kamonyi, Kayenzi, | NA.
tantalum |  | des Mines | Kibongo, Shyorongi, and Taba
Tin:
Mine |  | Metal Processing Association | Gisenyi | NA.
Refined |  | do. | do. | 200.
Tungsten |  | Régie d'Exploitation et de Développement | Shyorongi | NA.
des Mines
eEstimated. NA Not available.
1Has not operated since 1996.
2Not operational in 2003.
3Closed in late 2002.

## Table03
TABLE 3
BURUNDI, MALAWI, AND RWANDA: MINERAL RESOURCES IN 20031
Commodity | Deposit | Tonnage | Grade | Mineral content
BURUNDI
Cobalt, copper, and nickel | Musongati | 185 Mt | 1.31% Ni; | 2.4 Mt Ni;
|  |  | 0.08% Co; | 150,000 t Co;
|  |  | 0.17% Cu | 310,000 t Cu.
Do. | Nyabikere | 46 Mt | 1.45% Ni; | 670,000 t Ni;
|  |  | 0.031% Co; | 14,000 t Co;
|  |  | 0.012% Cu | 5,500 t Cu.
Do. | Waga | 35 Mt | 1.38% Ni; | 480,000 t Ni;
|  |  | 0.048% Co; | 17,000 t Co;
|  |  | 0.028% Cu | 9,800 t Cu.
Gold | Various deposits in Muyinga Province2 | NA | NA | 60 t.
Kaolin | Vyerwa | 16 Mt | NA | NA.
Do. | Matongo | 2.7 Mt | NA | NA.
Limestone | do. | 1 Mt | NA | NA.
Peat | Akanyuru Valley | NA | NA | 36 Mt.
MALAWI
Bauxite | Mulanje Mountain | 26 Mt | 43.3% Al2O3 | 11 Mt Al2O3.
Coal | Ngaga | 15 Mt | NA. | NA.
Do. | Mwabvi | 4.7 Mt | NA. | NA.
Do. | Livingstonia (Mchenga Mine) | 2 Mt | NA. | NA.
Columbium (niobium) | Tundulu | 0.9 Mt | 0.37% Nb2O5 | 3,300 t Nb2O5.
Do. | Chilwa Island | 0.38 Mt | 0.95% Nb2O5 | 3,600 t Nb2O5.
Do. | Ilomba Hill | 0.1 Mt | 3% Nb2O5 | 3,000 t Nb2O5.
Kaolin | Linthipe | 14 Mt | 33.8% Al2O3 | NA.
Limestone | Malowa Hill | 4.1 Mt | 52% CaO | NA.
Marble | do. | 3.7 Mt | 36.21% CaO | NA.
Phosphate rock | Tundulu | 2 Mt | 17% P2O5 | 340,000 t.
Pyrite | Chisepo | 34 Mt | 8% S | 2.7 Mt.
Strontium and rare earths | Kangankunde | 11 Mt | 8% Sr; 2% REE | 880,000 t Sr;
220,000 t REE.
Titanium | Makanjila | 1000 Mt | 5.2% ilmenite | 52 Mt ilmenite
Do. | Lake Chilwa | 1000 Mt | 7.05% ilmenite; | 71 Mt ilmenite;
|  |  | 0.11% rutile; | 1.1 Mt rutile;
|  |  | 1.16% zircon | 12 Mt zircon.
Do. | Salima | 500 Mt | 8.4% ilmenite; | 42 Mt ilmenite;
|  |  | 0.38% rutile; | 1.9 Mt rutile;
|  |  | 0.28% zircon | 1.4 Mt zircon.
Do. | Tengani | 108 Mt | 11% ilmenite; | 12 Mt ilmenite;
|  |  | 2% rutile; | 2.2 Mt rutile;
|  |  | 1% zircon | 1.1 Mt zircon.
Uranium | Kayelakera | 7.7 Mt | 0.15% U3O8 | 11,500 t U3O8.
Vermiculite | Mwanza District | 2.5 Mt | 10% vermiculite | 250,000 t.
RWANDA
Natural gas |  | 57 billion cubic meters | NA | NA.
NA Not available.
1Abbreviations used in this table for commodities are as follows: Al 2O 3--aluminum oxide; C--carbon; CaO--calcium oxide; Co--cobalt;
Cu--copper; Nb2O5--columbium (niobium) oxide; Ni--nickel; P2O5--phosphorous pentoxide; REE--rare-earth elements; S--sulfur; SiO2--silicon
dioxide; Sr--strontium; U3O8--uranium oxide; and V--vanadium. Abbreviations used in this table for units of measurement are as follows:
Mt--million metric tons and t--metric tons.
2Includes Masaka, which has resources of 8 million metric tons at a grade of 1.8 grams per metric ton gold.
Sources: Burundi Ministry of Energy and Mines, 1991; Burundi mineral resources—An investment brochure: Bujumbura, Burundi, Burundi
Ministry of Mines and Energy, 41 p.
Council for Mineral Technology, 2002, Mineral scan of the Nacala Spatial Development Initiative—Key findings: Randburg, South Africa,
Council for Mineral Technology, 40 p.
Malawi Ministry of Energy and Mining, 1997, Mineral potential of Malawi—Opportunities for investment: Lilongwe, Malawi, Malawi
Ministry of Energy and Mining, 14 p.
Malunga, G.W.P., 2002, Malawi, in Mining annual review 2002: Mining Journal Ltd., CD-ROM.
Moles, Mike, 2002, Unlocking Malawi’s mineral resources: African Mining, v. 7, no. 1, January-February, p. 18-21.
Radler, Marilyn, 2003, Worldwide reserves grow; oil production climbs in 2003: Oil & Gas Journal, v. 101, no. 49, December 22, p. 43-47.
Songore, Tharcisse, 1998, Burundi, in Mining annual review 1998: Mining Journal Ltd., CD-ROM.
Songore, Tharcisse, 1999, Burundi, in Mining annual review 1999: Mining Journal Ltd., CD-ROM.
Tassell, Arthur, 2002, Malawi’s mineral sector—Still small but growing fast: African Mining, v. 7, no. 5, September-October, p. 42-48.