## Table 1
TABLE 1
ISRAEL: PRODUCTION OF MINERAL COMMODITIES1
(Metric tons unless otherwise specified)
Commodity2 |  | 1999 |  | 2000 |  | 2001e |  | 2002e |  | 2003e
METALS
Iron and steel, steel, crudee |  | 280000 | 3 | 270000 |  | 220000 |  | 150000 |  | 150000
Lead, refined secondary |  | 13000 |  | 13000 |  | 20000 | 3 | 22000 | 3 | 25000 | 3
Magnesium metal |  | 24800 |  | 31700 |  | 34000 | 3 | 28000 | r, 3 | 28000
INDUSTRIAL MINERALS
Bromine, elemental |  | 181000 |  | 210000 |  | 206000 |  | 200000 |  | 200000
Caustic sodae |  | 41200 |  | 44200 |  | 44900 |  | 50500 |  | 50500
Cement, hydraulic | thousand tons | 6354 |  | 5703 |  | 4700 |  | 5150 |  | 5150
Clays:
Brick clay |  | 40000 |  | 35000 |  | 35700 |  | 38500 |  | 38500
Flint clays |  | 17000 |  | -- |  | -- |  | -- |  | --
Kaolin |  | 20000 |  | 13000 |  | -- | 3 | -- |  | --
Diamond4 | thousand carats | 1833 |  | 1672 |  | 1367 | 3 | 1188 | 3 | 771 | 3
Gypsum |  | 140000 |  | 130000 |  | 133000 |  | 144000 |  | 140000
Lime |  | 340000 |  | 350000 |  | 299000 |  | 283000 |  | 283000
Magnesia, Mg content |  | 57000 |  | 57000 |  | 55000 |  | 50000 |  | 45000
Phosphate:
Phosphate rock, mine output:
Beneficiated | thousand tons | 4128 |  | 4110 |  | 3511 | 3 | 3468 | r, 3 | 3208 | 3
P2O5 content | do. | 1310 |  | 1305 |  | 1115 | 3 | 1100 |  | 1020
Phosphatic fertilizers, P2O5 equivalent:
Monoammonium phosphate |  | 7000 | r | 11000 |  | 13000 |  | 13000 | r | 12000 | 3
Triple superphosphate |  | 250000 |  | 115000 |  | 94000 | r | 108000 |  | 202000 | 3
Phosphoric acid, P2O5 equivalent |  | 725000 |  | 520000 |  | 561000 | r | 567000 | r | 580000 | 3
Potassium:
Potash, K2O equivalent | thousand tons | 1700 | r | 1750 | r | 1770 | r, 3 | 1920 | r, 3 | 1960 | 3
Potassium nitrate | do. | 266 | 5 | 220 | 5 | 257 | 5 | 289 |  | 290
Salt, marketed (mainly marine) | do. | 538 |  | 526 |  | 540 | r | 580 |  | 580
Sand:
Silica sand |  | 320000 |  | 300000 |  | 306000 |  | 330000 |  | 320000
Other | thousand tons | 11000 |  | 10500 |  | 10700 |  | 11500 |  | 11500
Stone:
Crushed | do. | 30000 |  | 29000 |  | 29600 |  | 31900 |  | 31900
Dimension, marble |  | 94520 |  | 127880 |  | 131000 |  | 141000 |  | 141000
Sulfur:
Byproduct from petroleum | thousand tons | 31 |  | 38 |  | 35 | 3 | 36 | 3 | 45 | p
Sulfuric acid:
Gross weight | do. | 1814 |  | 1875 |  | 1900 | 3 | 1956 | 3 | 1894 | p
S content | do. | 592.9966 |  | 612.9375 |  | 621.11 | 3 | 639 | 3 | 619 | p
MINERAL FUELS AND RELATED MATERIALS
Gas, natural, dry | thousand cubic meters | 10739 |  | 9653 |  | 9600 |  | 8400 |  | 8400
Petroleum:
Oil shales |  | 449400 |  | 390000 |  | 415000 | 3 | 457900 | 3 | 436500 | 3
Crude | 42-gallon barrels | 31300 | r | 31300 | r | 29800 | r | 34300 | r | 22400 | 3
Refinery products:
Liquefied petroleum gas | thousand 42-gallon barrels | 5433 | r | 5414 | r | 6045 | r, 3 | 5591 | r, 3 | 5500 | 3
Gasoline | do. | 15778 | r | 14676 | r | 16911 | r, 3 | 18863 | r, 3 | 19034 | 3
Naptha | do. | 7110 | r | 7915 | r | 7089 | r, 3 | 3798 | r, 3 | 4376 | 3
Kerosene | do. | 8861 | r | 9428 | r | 8195 | r, 3 | 7886 | r, 3 | 8639 | 3
Distillate fuel oil | do. | 21227 | r | 21649 | r | 23424 | r, 3 | 21169 | r, 3 | 22208 | 3
Residual fuel oil | do. | 25832 | r | 26039 | r | 23787 | r, 3 | 22432 | r, 3 | 22910 | 3
Othere | do. | 1950 | r, 3 | 1900 | r | 2000 | r | 2000 | r | 2200
Total | do. | 86191 | r | 87021 | r | 87451 | r, 3 | 81739 | r, 3 | 84867 | 3
See footnotes at end of table.
TABLE 1--Continued
ISRAEL: PRODUCTION OF MINERAL COMMODITIES1
eEstimated; estimated data are rounded to no more than three significant digits; may not add to totals shown . pPreliminary. rRevised. -- Zero.
1Table includes data available through September 30, 2004.
2In addition to the commodities listed, imported gemstones are cut, and secondary refined zinc, such fertilizers as monopotassium phosphate, and a
variety of crude construction materials are produced, but available information is inadequate to make estimates of output.
3Reported figure.
4Imported diamond cut in Israel.
5Exports; based on other countries' imports of potassium nitrate from Israel.

## Table 2
TABLE 2
ISRAEL: STRUCTURE OF THE MINERAL INDUSTRY IN 2003
(Thousand metric tons unless otherwise specified)
Commodity |  | Major operating companies | Location of main facilities | Annual capacity
Bromine |  | Dead Sea Bromine Group (DSBG) [Israel | Sdom | 250.
Chemicals Ltd. (ICL), 100%]
Cement |  | Nesher Israel Cement Enterprises Ltd. | Ramla | 5,000 clinker;
3,600 cement.
Do. |  | do. | Haifa | 2,000 clinker;
450 cement.
Do. |  | do. | Har Tuv | 1,000 clinker;
700 cement.
Lead, refined secondary |  | Harkunas Lead Works | Ashdod | 25.
Magnesium:
Magnesia |  | Dead Sea Periclase Ltd. (DSP) [Israel Chemicals | Mishor Rotem | 95.
Ltd. (ICL), 100%]
Do. |  | Tateho Dead Sea Fused Magnesia Co. [Dead Sea | do. | 13.
Periclase Ltd. (DSP), 50%, and Tateho
Chemical Industries Co. of Japan, 50%)
Magnesium, refined |  | Dead Sea Magnesium Ltd. [Israel Chemicals Ltd. | Sdom | 35.
(ICL), 65%, and Volkswagen AG of Germany,
35%]
Natural gas | million cubic meters | Noble Energy Inc. | Mari-B gasfield | 6,200.
Petroleum:
Crude | thousand 42-gallon | Lapidoth Israel Oil Prospectors Corp. | Heletz-Brur | 22.
barrels
Do. | do. | do. | Kochav | 9.
Refined | do. | Oil Refineries Ltd. (Government, 100%) | Haifa | 58,400.
Do. | do. | do. | Ashdod | 36,500.
Phosphate:
Phosphate rock |  | Rotem Amfert Negev Ltd. [Israel Chemicals Ltd. | Arad, Oron, and Zin | 5,500.
(ICL), 100%]
Phosphatic fertilizers |  | do. | Rotem | NA.
Do. |  | Haifa Chemicals Ltd. | Haifa | NA.
Phosphoric acid1 |  | Rotem Amfert Negev Ltd. | Rotem | 640.
Do. |  | Haifa Chemicals Ltd. | Haifa | NA.
Potassium:
Potash |  | Dead Sea Works (DSW) [Israel Chemicals Ltd. | Sdom | 2,800.
(ICL), 100%]
Potassium nitrate |  | Haifa Chemicals | Haifa | 300.
Do. |  | do. | Mishor Rotem | 200.
Salt |  | Dead Sea Works (DSW) | NA | 700.
Do. |  | Israel Salt Industries Ltd. (subsidiary of Danker | Atlit, Eilat, and Kalia | NA.
Group)
Steel:
Crude |  | Hod Metals | Akko | 200.
Do. |  | Yehuda Steel Ltd. | Ashdod | 150.
Rebar |  | do. | Gedera | 230.
Do. |  | do. | Ashdod | 120.
Do. |  | do. | Akko | 220.
Do. |  | Hod Metals | Kiryat Gat | 100.
Sulfur |  | Oil Refineries Ltd. | Ashdod | 40.
Do. |  | do. | Haifa | 33.
Sulfuric acid |  | Rotem Amfert Negev | Rotem | NA.
Zinc |  | Numinor Chemical Industries Ltd. | Maalot | NA.
NA Not available.
1P2O5 equivalent.