## Text
USGS Minerals Yearbook 2004, Volume III - Kenya
This workbook includes one Microsoft Word document and two tables.
This icon is linked to an embedded text document. Double-click on the icon to open the document.

## Table1
TABLE 1
KENYA: PRODUCTION OF MINERAL COMMODITIES1
(Metric tons unless otherwise specified)
Commodity2 |  | 2000 |  | 2001 |  | 2002e |  | 2003e |  | 2004e
Aluminum, secondarye |  | 2400 |  | 2400 |  | 2400 |  | 2400 |  | 2400
Carbon dioxide gas, natural |  | 7744 |  | 5645 |  | 5662 | 3 | 5800 | r | 6000
Cement, hydraulic | thousand metric tons | 1367 |  | 1319 |  | 1463 | 3 | 1658 | r, 3 | 1789 | 3
Clays:
Bentonite |  | 64 |  | 50 |  | 50 |  | 50 |  | 50
Kaolin |  | 793 |  | 700 |  | 710 |  | 730 |  | 750
Kyanite |  | (4) |  | -- |  | -- |  | -- |  | --
Other |  | 18000 |  | 18000 | r, e | 18000 |  | 19000 | r | 19000
Diatomite |  | 448 |  | 441 |  | 1333 | 3 | 353 | r, 3 | 360
Feldspar |  | 82 |  | 73 |  | 75 |  | 75 |  | 80
Fluorspar, acid grade5 |  | 100102 |  | 118850 |  | 85015 | 3 | 95278 | 3 | 108000 | 3
Gemstones, precious and semiprecious:
Amethyst5 | kilograms | 1107 |  | 1100 | e | 550 | r | 410 | r | 420
Aquamarine5 | do. | 132 |  | 130 | e | 70 | r | 50 | r | 50
Cordierite, iolite5 | do. | 280 |  | 280 | e | 140 | r | 110 | r | 110
Green garnet | do. | 20 |  | 25 |  | 20 | 3 | 3 | r, 3 | 3
Rhodolite garnet | do. | 3409 | 5 | 3400 | e | 1700 | r | 1300 | r | 1300
Ruby | do. | 5896 |  | 5862 |  | 3043 | 3 | 2310 | r, 3 | 2400
Sapphire5 | do. | 10686 |  | 10000 | e | 5000 | r | 3800 | r | 3900
Tourmaline | do. | 18844 | 5 | 18000 | e | 9000 | r | 7400 | r | 7600
Gold, mine output, Au content5 | do. | 1243 |  | 1545 |  | 1477 | 3 | 1543 | r, 3 | 1600
Gypsum and anhydrite |  | 8416 |  | 8200 |  | 8300 | r | 8600 | r | 8800
Iron ore |  | 790 |  | 920 |  | 1000 |  | 1000 |  | 1000
Lead, refined secondary |  | 1000 |  | 1000 |  | 1000 | 3 | 1000 | 3 | 1000 | 3
Lime |  | 1282 |  | 1300 | e | 1300 |  | 1400 | r | 1400
Petroleum refinery products:
Gasoline | thousand 42-gallon barrels | 2828 |  | 2329 |  | 2158 | r, 3 | 2200 | r | 2500
Kerosene and jet fuel | do. | 3175 |  | 2518 | r | 2148 | r, 3 | 2100 | r | 2400
Distillate fuel oil | do. | 4531 |  | 3253 | r | 3021 | r, 3 | 3000 | r | 3500
Residual fuel oil | do. | 3402 |  | 3563 | r | 3550 | r, 3 | 3600 | r | 4200
Liquefied petroleum gas | do. | 395 |  | 325 | r | 278 | r, 3 | 280 | r | 330
Other | do. | 134 |  | 110 | r, e | 100 | r | 100 | r | 120
Total | do. | 14465 |  | 12100 | r, e | 11300 | r | 11300 | r | 13100
Salt, crude |  | 16359 |  | 5664 |  | 18848 | 3 | 21199 | r, 3 | 22000
Soda ash |  | 238190 |  | 297780 |  | 304110 | 3 | 352560 | 3 | 355380 | 3
Stone, sand and gravel:
Granite for dimension stone |  | 182 |  | 180 | r, e | 180 | r | 190 | r | 190
Limestone for cement | thousand metric tons | 660 | r, e | 640 | e | 710 |  | 800 | r | 860
Limestone for dimension stone | do. | 32000 |  | 32000 |  | 32000 | 3 | 33000 | r | 34000
Marble for dimension stone |  | 116 |  | 120 | e | 120 |  | 130 | r | 130
Sand, silicae |  | 12000 |  | 12000 |  | 12000 | r | 13000 |  | 13000
Shalee |  | 185000 |  | 190000 |  | 190000 |  | 200000 | r | 200000
Sulfuric acid |  | 20000 |  | 20000 |  | 20000 | 3 | 20000 | 3 | 20000
Vermiculite |  | 124 | 5 | -- |  | -- | 3 | -- |  | --
eEstimated; estimated data are rounded to no more than three significant digits; may not add to totals shown. rRevised. -- Zero.
1Includes data available through September 19, 2005.
2In addition to the commodities listed, a variety of minerals and construction materials [brick clays, coal, gravel, meerschaum, mica, murram (laterite),
crushed rock, and construction sand] may be produced, but quantities are not reported, and information is inadequate to make estimates of output.
3Reported figure.
4Less than 1/2 unit.
5Exports.

## Table2
TABLE 2
KENYA: STRUCTURE OF THE MINERAL INDUSTRY IN 2004
(Metric tons unless otherwise specified)
Annual
Commodity |  | Major operating companies | Location of main facilities | capacity
Carbon dioxide gas, natural |  | Carbacid Ltd. | Mine at Kereita | 10,000.e
Cement |  | Bamburi Cement Ltd. | Plant at Mombasa | 1,100,000.
Do. |  | do. | Plant at Nairobi | 1,000,000.
Do. |  | East African Portland Cement Co. Ltd. | Plant at Athi River | 550,000.
Do. |  | Athi River Mining Ltd. | Plant at Kaloleni | 120,000.
Diatomite |  | African Diatomite Industries Ltd. | Kariandusi and Soysambu | 4,000.
Fluorspar |  | Kenya Fluorspar Ltd. | Mine at Kerio Valley | 132,000.
Glass |  | Central Glass Industries Ltd. | Plant at Nairobi | 51,100.
Do. |  | Impala Glass Industries Ltd. | do. | NA.
Gold1 | kilograms | International Gold Exploration AB | Mines at Akala, Lolgorien, and | 155.
Kisii
Do. | do. | Muungano Gold Prospecting Group | Mines at Lirhembe | NA.
Lead, refined secondary |  | Associated Battery Manufacturers Co. Ltd. | Plant at Athi River | 3,000.
Lime |  | Athi River Mining Ltd. | Plant at Kaloleni | 24,000.
Do. |  | Homa Lime Company Ltd | Plant at Koru | 30,000.
Petroleum, refined | thousand 42 -gallon | Kenya Petroleum Refineries Ltd. [Government, 50%; | Refinery at Mombasa | 32,850.
| barrels | British Petroleum plc, Caltex Oil (Kenya) Ltd., and
Royal Dutch/Shell Group, 50%]
Ruby | kilograms | Rockland Kenya Ltd. | Mine at Kasigau | 1,500.e
Salt |  | Magadi Soda Ash Ltd. (Brunner Mond Group Ltd., 100%) | Mine at Magadi | 40,000.
Do. |  | Krystalline Salt Ltd. | Mine at Nairobi | NA.
Do. |  | Mombasa Salt Works Ltd. | Mine at Mombasa | NA.
Do. |  | Salt Manufacturers Kenya Ltd. | do. | NA.
Soda ash |  | Magadi Soda Ash Ltd. | Mine at Magadi | 350,000.
Sodium silicate |  | Athi River Mining Ltd. | Plants at Athi River and | 20,000.
Kaloleni
Steel:2
Crude3 |  | Kenya United Steel Co. Ltd. (E.A. Wire Industries Ltd., 81%) | Plant at Mombasa | 20,000.
Rolled |  | Mabati Rolling Mills Ltd. | do. | 120,000.
Do. |  | Standard Rolling Mills Ltd. | do. | 40,000.
Do. |  | Kenya United Steel Co. Ltd. | do. | 30,000.
Do. |  | Steelmakers Ltd. | do. | 30,000.
Sulfuric acid |  | East African Heavy Chemicals | Plant at Webuye | NA.
Do. |  | Kel Chemicals Ltd. | Plant at Thika | NA.
Vermiculite4 |  | Kenmag Investments Ltd. | Mine at Lodosoit | 2,000.
NA Not available.
1Not operational in 2004.
2In addition to its crude and rolled steel facilities, Kenya has three galvanized steel plants with a capacity of 210,000 metric tons per year (t/yr).
3Has not operated since 1998.
4Has not operated since 2000.