## Text
USGS Minerals Yearbook 2005, Volume III – Cyprus
This workbook includes one embedded Microsoft Word document and one table (see tabs below).
This icon is linked to an embedded text document. Double-click on the icon to open the document.

## Table 1
TABLE 1
CYPRUS: PRODUCTION OF MINERAL COMMODITIES1, 2, 3
(Thousand metric tons unless otherwise specified)
Commodity |  | 2001 | 2002 | 2003 |  | 2004 | 2005p
Cement, hydraulic |  | 1369 | 1438 | 1637 |  | 1689 | 1805
Clays:
Bentonite | metric tons | 126600 | 128400 | 144859 |  | 155717 | 172366
Other:
For brick and tile manufacture |  | 300 | 350 | 350 | e | 425 | 443
For cement manufacture |  | 440 | 480 | 550 |  | 565 | 600
Total |  | 740 | 830 | 900 | e | 990 | 1043
Copper, refined4 | metric tons | 5176 | 3695 | 2552 |  | 1240 | --
Gypsum, crude5 | do. | 250000 | 295000 | 300000 |  | 255000 | 210000
Lime, hydrated | do. | 9400 | 12190 | 13370 |  | 13990 | 16589
Petroleum refinery products:6
Liquefied petroleum gases | thousand 42-gallon barrels | 358.96 | 378 | 330 |  | 80 | --
Gasoline | do. | 1276.97 | 1313 | 1242 |  | 300 | --
Kerosene and jet fuel | do. | 288.09 | 281 | 301 |  | 70 | --
Distillate fuel oil | do. | 2911 | 2704 | 2437 |  | 600 | --
Residual fuel oil | do. | 3156 | 2914 | 2411 |  | 600 | --
Asphalt and bitumen | do. | 238.83 | 217 | 194 |  | 50 | --
Other | do. | 18.52 | 17 | -- |  | -- | --
Total | do. | 8248.37 | 7824 | 6916 |  | 1700 | --
Sand and stone:
Limestone, crushed (Havara) |  | 1500 | 2000 | 1000 |  | 1200 | 1000
Marble |  | 2 | 2 | 2 |  | 1 | 2
Marl, for cement production |  | 1780 | 1950 | 2220 |  | 2290 | 2450
Sand and gravel7 |  | 9300 | 10500 | 10700 |  | 11600 | 12064
Building stone8 |  | 55 | 80 | 103 |  | 105 | 51
Sulfure | metric tons | 1400 | 1300 | 1300 |  | 300 | --
Umber | do. | 4800 | 5500 | 5500 |  | 5205 | 5088
eEstimated; estimated data are rounded to no more than three significant digits; may not add to totals shown. pPreliminary. --Zero.
1Table includes data available through August 29, 2006.
2Small quantities of the mineral pigments ocher and terra verte are mined intermittently. Mineral production data from areas of northern Cyprus that are
administered by Turkish Cypriots and production of fertilizers, perlite, and secondary metals from scrap are not included in this table because available
information is inadequate to make estimates of output.
3Sources of data include company annual reports, the Mines Service of Cyprus, and the Statistical Service of Cyprus.
4Skouriotissa copper plant was closed in November 2004.
5About 4,000 metric tons per year of gypsum was calcined.
6Refinery closed in April 2004. Petroleum refinery products are rounded to the nearest thousand barrels; may not add to totals shown.
7Includes crushed aggregate.
8Includes crude, semifinished, and worked stone.