## Text
USGS Minerals Yearbook 2005, Volume III – Zimbabwe
This workbook includes one embedded Microsoft Word document and one table (see tabs below).
This icon is linked to an embedded text document. Double-click on the icon to open the document.

## Table 1
TABLE 1
ZIMBABWE: PRODUCTION OF MINERAL COMMODITIES1
(Metric tons unless otherwise specified)
Commodity |  | 2001 | 2002 | 2003 |  | 2004 |  | 2005p
METALS
Chromite, gross weight |  | 780150 | 749339 | 637099 |  | 668391 |  | 614720
Cobalt, metal2 |  | 95 | 99 | 79 |  | 59 |  | 281
Copper:
Mine output, concentrate, Cu content |  | 2057 | 2502 | 2767 |  | 2383 |  | 2570
Metal:
Smelter output, blister/anode, primarye |  | 2160 | -- | -- |  | -- |  | --
Refinery output, refined/cathode, primary |  | 8000 | 7200 | 7200 |  | 7000 | e | 7000
Gold | kilograms | 18050 | 15469 | 12564 |  | 21330 |  | 14024
Iron and steel:
Mine output, iron ore:
Gross weight | thousand metric tons | 361 | 272 | 367 |  | 283 |  | 377
Fe contente | do. | 180 | 136 | 184 |  | 140 |  | 185
Metal:
Pig iron | do. | 156 | 122 | 182 | r | 145 | r | 125
Steel, crude | do. | 149 | 105 | 152 |  | 150 | r | 119
Ferroalloys:
Ferrochromium |  | 243534 | 258164 | 245299 |  | 193077 |  | 218143
Ferrosilicon chromium | thousand metric tons | 17 | -- | -- |  | 1 |  | 5
Nickel:
Mine output, concentrate, Ni content |  | 10120 | 8092 | 9516 |  | 9776 |  | 8556
Refinery output, refined metal:
Refined from domestic materials |  | 7440 | 6765 | 9517 |  | 9520 | e | 9500 | e
Toll refined from imported materials3 |  | 12084 | 10812 | 3140 |  | 2500 | r, e | 2500 | e
Total refined nickel metal |  | 19524 | 17577 | 12657 |  | 12200 | e | 12000 | e
Platinum-group metals:
Palladium | kilograms | 371 | 1943 | 3449 |  | 3564 |  | 3879
Platinum | do. | 519 | 2306 | 4270 |  | 4438 |  | 4834
Rhodium | do. | 42 | 218 | 377 |  | 374 |  | 404
Ruthenium | do. | NA | 178 | 322 |  | 300 |  | 317
Iridium | do. | NA | 84 | 152 |  | 135 |  | 141
Osmium | do. | NA | NA | NA |  | NA |  | NA
Total |  | 932 | 4729 | 8570 |  | 8811 |  | 9575
Silver | kilograms | 3449 | 1711 | 747 |  | 3216 |  | 187
Tantalum, mine output, Ta content |  | 21 | 338 | 4 |  | 14 |  | --
INDUSTRIAL MINERALS
Asbestos | thousand metric tons | 136 | 168 | 147 |  | 104 |  | 122
Barite |  | 7464 | -- | -- |  | -- |  | --
Cement, hydraulice | thousand metric tons | 800 | 600 | 400 |  | 400 |  | 400
Clays4 |  | 2247 | 3789 | -- |  | 500 | e | 500 | e
Diamond | carats | -- | -- | -- |  | 44454 |  | 251000
Feldspar |  | 1055 | 591 | 246 |  | 1 |  | --
Fluorspar |  | -- | 250 | -- |  | -- |  | --
Gemstones:
Amethyst | kilograms | 840 | NA | NA |  | NA |  | NA
Emerald | do. | 57 | NA | NA |  | NA |  | NA
Graphite |  | 11836 | 9912 | 7675 |  | 10267 |  | 4298
Kyanite |  | 9682 | 5657 | 745 |  | 210 |  | --
Lithium minerals, gross weight |  | 36103 | 33172 | 12131 |  | 13710 |  | 37499
Magnesite |  | 2439 | 2366 | 1333 |  | 749 |  | 893
Nitrogen, N content of ammonia |  | 57500 | 60900 | 56300 |  | 47500 |  | 45000 | e
Perlitee |  | 5000 | 5000 | 5000 |  | 4000 |  | 4000
Phosphate rock, marketable concentrate |  | 86611 | 107854 | 95496 |  | 83391 |  | 45705
See footnotes at end of table.
TABLE 1--Continued
ZIMBABWE: PRODUCTION OF MINERAL COMMODITIES1
(Metric tons unless otherwise specified)
Commodity |  | 2001 | 2002 | 2003 |  | 2004 |  | 2005p
INDUSTRIAL MINERALS--Continued
Stone, sand and gravel:
Granite, black |  | 385532 | 408550 | 190372 |  | 8825 |  | --
Limestone | thousand metric tons | 3799 | 3169 | 922 |  | 41 |  | 84
Silica5 | do. | 28 | 6790 | 2356 |  | 1 |  | 1
Sulfur:
Pyrite:
Gross weight |  | 98037 | 87592 | 93010 |  | 81795 |  | 59683
S content (32.6%) |  | 31960 | 28560 | 30320 |  | 26670 |  | 19500
Byproduct acid, metallurgical and coal process gas, S contente |  | 2000 | 2000 | 2000 |  | 1900 |  | 1500
Totale |  | 34000 | 30600 | 32300 |  | 28600 |  | 21000
Talc |  | 1273 | 911 | 196 |  | -- |  | --
Vermiculite |  | 11632 | 23803 | 20016 |  | 27150 |  | 23045
MINERAL FUELS AND RELATED MATERIALS
Coal, bituminous | thousand metric tons | 4064 | 3721 | 2872 |  | 2476 |  | 2891
Coke, metallurgicale | do. | 245 | 224 | 228 |  | 180 |  | 200
eEstimated; estimated data are rounded to no more than three significant digits; may not add to totals shown. pPreliminary. rRevised. NA Not available. -- Zero.
1Table includes data available through October 24, 2006.
2Metal includes metal content of compounds and salts and may include cobalt recovered from nickel-copper matte imported for toll refining.
3Toll-refined data includes part of the output from the Bindura Refinery and all the production from the Empress Refinery, which processes imported nickel
matte from Botswana.
4Includes fire clay.
5Includes rough and ground quartz and silica sand.