## Text
USGS Minerals Yearbook 2006, Volume III – Egypt
This workbook includes one embedded Microsoft Word document and two tables (see tabs below).
This icon is linked to an embedded text document. Double-click on the icon to open the document.

## Table 1
TABLE 1
EGYPT: ESTIMATED PRODUCTION OF MINERAL COMMODITIES1, 2
(Thousand metric tons unless otherwise specified)
Commodity |  | 2002 |  | 2003 |  | 2004 |  | 2005 |  | 2006
METALS
Aluminum metal | metric tons | 195000 |  | 194600 | 3 | 215000 |  | 243800 | 3 | 252300 | 3
Copper, refined, secondary | do. | 4000 |  | 14119 | 3 | 14000 |  | 14000 |  | 14000
Iron and steel:
Iron ore and concentrate |  | 2618 | 3 | 2237 | 3 | 2287 | r, 3 | 1599 | r, 3 | 1600
Metal:
Pig iron |  | 1700 |  | 1000 | 3 | 1000 |  | 1100 | 3 | 1100
Direct-reduced iron |  | 2530 |  | 2870 |  | 2800 |  | 2600 |  | 2600
Steel, crude |  | 4316 | 3 | 4398 | 3 | 4500 |  | 5600 | 3 | 5500
Ferroalloys:
Ferromanganese |  | 30 |  | 30 |  | 30 |  | 30 |  | 30
Ferrosilicon |  | 55 |  | 55 |  | 55 |  | 55 | r | 50
Manganese ore | metric tons | 20000 |  | 20000 |  | 46450 | r, 3 | 165350 | r, 3 | 16500
Titanium, ilmenite |  | 125 |  | 120 | 3 | 120 |  | 120 |  | 120
INDUSTRIAL MINERALS
Asbestos | metric tons | 2000 |  | 2000 | r | -- |  | -- |  | --
Barite |  | 500 |  | 500 |  | 500 |  | 500 |  | 500
Cement, hydraulic, all types |  | 28155 | 3 | 26639 | 3 | 28763 | 3 | 29000 |  | 29000
Clays:
Bentonite |  | 50 |  | 26 | 3 | 30 |  | 30 |  | 30
Fire clay |  | 300 |  | 300 |  | 300 |  | 300 |  | 300
Kaolin | metric tons | 260000 |  | 260000 |  | 295430 | r, 3 | 415400 | r, 3 | 416000
Feldspar, crude | do. | 350000 |  | 350000 |  | 178249 | r, 3 | 357134 | r, 3 | 360000
Fluorspar | do. | 500 |  | 500 |  | 891 | r, 3 | 549 | r, 3 | 550
Gypsum and anhydrite, crude |  | 1000 | r | 7920 | r, 3 | 7634 | r, 3 | 3290 | r, 3 | 3300
Lime |  | 800 |  | 800 |  | 800 |  | 800 |  | 800
Nitrogen:
Ammonia, N content |  | 1839 | 3 | 1790 | 3 | 1652 | 3 | 1640 |  | 1800
Urea, N content |  | 1078 | 3 | 1134 | 3 | 1078 | 3 | 1000 |  | 1000
Phosphate:
Phosphate rock |  | 1500 |  | 2183 | 3 | 3269 | r, 3 | 2144 | r, 3 | 2200
P2O5 content |  | 434 |  | 630 |  | 948 | r | 622 | r, 3 | 625
Sodium compounds:
Salt |  | 2400 |  | 1341 | 3 | 1010 | r, 3 | 1200 | r | 1200
Soda ash |  | 50 |  | 50 |  | 50 |  | 50 |  | 50
Sodium sulfate | metric tons | 2500 |  | 2500 |  | 2500 |  | 2500 |  | 2500
Stone, sand and gravel:
Basalt | thousand cubic meters | 300 |  | 300 |  | 243 | r, 3 | 249 | r, 3 | 250
Dolomite |  | 3000 |  | 3000 |  | 949 | r, 3 | 1371 | r, 3 | 1400
Granite, dimension stone | cubic meters | 40000 |  | 40000 |  | 22155 | r, 3 | 15083 | r, 3 | 15000
Gravel | thousand cubic meters | 11000 |  | 11000 |  | 13229 | r, 3 | 16152 | r, 3 | 16000
Limestone and similar material | do. | 25000 |  | 25000 |  | 25000 |  | 25000 |  | 25000
Marble (includes alabaster) blocks | cubic meters | 140000 |  | 140000 |  | 400630 | r, 3 | 400771 | r, 3 | 400000
Sand:
Industrial sand (glass sand) |  | 600 |  | 640 | 3 | 650 |  | 650 |  | 650
Construction sand |  | 21000 |  | 21000 |  | 21000 |  | 21000 |  | 21000
Sandstone | thousand cubic meters | 10 |  | 10 |  | 60 | r, 3 | 1125 | r, 3 | 1100
Sulfur:
Elemental, byproduct | metric tons | 4500 |  | 4500 |  | 4500 |  | 4500 |  | 4500
Sulfuric acid, S content |  | 220 |  | 220 |  | 220 |  | 220 |  | 200
Talc, soapstone, pyrophyllite | metric tons | 45529 | 3 | 40000 |  | 54145 | r, 3 | 38780 | r, 3 | 40000
Vermiculite | do. | 12000 |  | 12000 |  | 12000 |  | 12000 |  | 12000
MINERAL FUELS AND RELATED MATERIALS
Coal |  | 58 |  | 139 | 3 | 100 |  | 75 |  | 75
Coke |  | 1400 |  | 1406 | 3 | 1400 |  | 1400 |  | 1400
Gas, natural:
Gross production | million cubic meters | 27700 |  | 30969 | 3 | 31000 |  | 31000 |  | 31000
Dry | do. | 19605 | 3 | 17680 | 3 | 18000 |  | 18000 |  | 18000
See footnotes at end of table
TABLE 1—Continued
EGYPT: ESTIMATED PRODUCTION OF MINERAL COMMODITIES1, 2
(Thousand metric tons unless otherwise specified)
Commodity |  | 2002 |  | 2003 |  | 2004 |  | 2005 |  | 2006p
MINERAL FUELS AND RELATED MATERIALS—Continued
Petroleum:
Crude, including condensate | thousand 42-gallon barrels | 221350 | 3, 4 | 221219 | 3, 4, 5 | 216956 | 3, 4, 5 | 222000 | r | 220000
Refinery products:
Liquefied petroleum gas | do. | 6705 | 3, 4 | 6763 | 3, 4, 6 | 4662 | r, 3, 6 | 13943 | r, 3 | 14000
Gasoline and naphtha | do. | 51572 | 3, 4 | 53210 | 3, 4, 7 | 58772 | r, 3 | 60417 | r, 3 | 60000
Kerosene and jet fuel | do. | 19579 | 3, 4 | 19335 | 3, 4 | 19233 | r, 3 | 20485 | r, 3 | 21000
Distillate fuel oil | do. | 57457 | 3, 4 | 61060 | 3, 4 | 61000 |  | 61000 |  | 61000
Residual fuel oil | do. | 66687 | 3, 4 | 68884 | 3, 4 | 69000 |  | 69000 |  | 69000
Lubricants | do. | 1960 | 3, 4 | 1855 | 3, 4 | 2590 | r, 3 | 2576 | r, 3 | 2600
Asphalt | do. | 5484 | 3, 4 | 5709 | 3, 4 | 5800 |  | 5800 |  | 5800
Unspecified8 | do. | 2139 | 3, 4 | 2155 | 3, 4 | 2200 |  | 2200 |  | 2200
Total | do. | 211583 | 3, 4 | 218971 | 3, 4 | 223257 | r, 3 | 235421 | r, 3 | 235600
pPreliminary. rRevised. -- Zero.
1Estimated data are rounded to no more than three significant digits; may not add to totals shown.
2Table includes data available through January 2008. In addition to those listed, Egypt produced a number of commodities for which data were unavailable;
these include gemstones, a number of metals, such as gold; lead, which was produced from recycled material; zinc; and manufactured mineral commodities, such
as carbon black and glass.
3Reported figure.
4Source: Ministry of Petroleum of the Arab Republic of Egypt.
5Excluding condensate.
6Excluding product from fields.
7Gasoline only.
8Amounts needed to complete reported refinery products totals shown.

## Table 2
TABLE 2
EGYPT: STRUCTURE OF THE MINERAL INDUSTRY IN 2006
(Thousand metric tons unless otherwise specified)
Major operating companies
Commodity |  | and major equity owners | Location of main facilities | Annual capacity
Aluminum |  | Aluminium Co. of Egypt (Government, 80%, | Nag Hammadi | 230.
and private interests, 20%)
Aluminum, secondary |  | The Egyptian Copper Co. | Alexandria | 50.
Carbon black |  | Alexandria Carbon Black Co. (Egyptian | do. | 20.
Holding Co. for the Chemical Industry, 49%;
Inco-Bharat, 36%; Grasim Industries 15%)
Cement |  | Amirya Cement Co. | do. | 2,500.
Do. |  | Cemex Egypt | Assiut | 5,000.
Do. |  | Arab Swiss Engineering Co. (ASEC) | Helwan | 2,800.
(Suez Cement Co., 68.7%)
Do. |  | do. | El Minya | 200.
Do. |  | Egyptian Cement Co. (Orascom Group, 40%; | 70 kilometers east | 1,400.
|  | private interests, 40%; Holderbank Financiere | of Cairo
Glaris Ltd., 20%)
Do. |  | Suez Cement Co. (Cements Français S.A., 54.2%) | Suez | 3,000.
Do. |  | do. | Qattamiah | 2,500.
Do. |  | do. | Tourah | 2,500.
Do. |  | Alexandria Portland Cement Co. | El Mex | 800.
(Government 77%, and private interests, 23%)
Do. |  | National Cement Co. (Government, 77%, and private | El Tabbin | 4,000.
interests, 23%)
Do. |  | do. | Beni Suef | 1,000.
Fertilizers, nitrogenous |  | Abu Qir Fertilizer & Chemical Industries Co. | Abu Qir A | 660 (ammonia);
|  | [private and public interests, 80.9%, and Egyptian |  | 760 (ammonia nitrate).
General Petroleum Corp. (EGPC), 19.1%]
Do. |  | do. | Abu Qir B | 300 (ammonia);
500 (urea).
Do. |  | do. | Abu Qir C | 330 (ammonia);
600 (urea).
Do. |  | Société El-Nasr d’Engrais et d’Industries Chimiques | Suez | 146 (ammonia);
|  | (Government, 100%) |  | 450 (nitric acid);
365 (ammonia nitrate).
Do. |  | do. | Talkha | 330 (ammonium nitrate);
570 (ammonia and urea).
Do. |  | Egyptian Chemical Industries (Government, 100%) | Kima | 330 (ammonia);
600 (nitric acid);
800 (ammonium nitrate).
Iron ore |  | Egyptian Iron and Steel Co. (Government, 100%) | El-Gedida Mine, El Bahariya | 3,000.
Iron oxide |  | El-Nasr Mining Co. (Holding Company for | Mines near Sinai and Aswan | 150.
Metallurgical Companies, 100%)
Natural gas | million | Egyptian General Petroleum Corp. (EGPC) | Abu Madi | 3,800.
| cubic meters | (Government, 100%)
Do. | do. | do. | Badreddin-3 | 3,000.
Do. | do. | do. | Abu Qir/Naf | 1,900.
Do. | do. | do. | Ras Shukheir | 1,600.
Do. | do. | Grupo Khalda (Repson Group, 50%; Apache Oil | Khalda | 24.
Co., 40%; Samsung Inc., 10%)
Petroleum, crude | million | Gulf of Suez Oil Co. [Egyptian General Petroleum | October, Suez Gulf | 45.
| 42-gallon barrels | Corp. (EGPC), 50%, and Amoco Inc., 50%]
Do. | do. | do. | El Morgan, Suez Gulf | 27.
Do. | do. | Belayim Petroleum Co. [Egyptian General | Belayim, Suez Gulf | 65.
Petroleum Corp. (EGPC), 50%, and International
Egyptian Oil Co., 50%]
Do. | do. | Suez Oil Company [Egyptian General Petroleum | Ras Budran, Suez Gulf | 15.
Corp. (EGPC), 50%; Deminex SA, 25%;
Repsol S.A., 25%]
TABLE 2--Continued
EGYPT: STRUCTURE OF THE MINERAL INDUSTRY IN 2006
(Thousand metric tons unless otherwise specified)
Major operating companies
Commodity |  | and major equity owners | Location of main facilities | Annual capacity
Petroleum, pipeline | do. | Arab Petroleum Pipeline Co. (Egypt, 50%; | Ain al-Sokhna to Sidi Kir | 875.
Saudi Arabia, 15%; Kuwait, 15%;
United Arab Emirates, 15%; Qatar, 5%)
Petroleum, refined | do. | Cairo Petroleum Refining Co. (Government, 100%) | Mostorod | 42.
Do. | do. | do. | Tanta | 15.
Do. | do. | Alexandria Petroleum Co. (Government, 100%) | Alexandria | 42.
Do. | do. | El-Nasr Petroleum Refining Co. (Government, 100%) | Suez | 36.
Do. | do. | Ameriya Petroleum Refining Co. (Government, 100%) | Ameriya | 27.
Do. | do. | Suez Petroleum Processing Co. (Government, 100%) | Suez | 21.
Do. | do. | Asyut Petroleum Refining Co. (Government, 100%) | Asyut | 18.
Phosphate rock |  | El-Nasr Mining Co. (Holding Company for | Mines at East Sabaiya, West | 1,000.
|  | Metallurgical Companies, 100%) | Sabaiya and El Qusier
Steel |  | Ezz El-Dekheila Group (EZDK) (Alexandria Iron | Plants at Alexandria, Sadat City | 4,500.
|  | and Steel Co., Al Ezz Flat Steel Co., and | and Suez
Al Ezz Steel Rebars)
Do. |  | Egyptian Iron and Steel Co., Hadisolb | Helwan steel plant | 1,500.
(Government, 100%)