## Text
USGS Minerals Yearbook 2006, Volume III – Kenya
This workbook includes one embedded Microsoft Word document and two tables (see tabs below).
This icon is linked to an embedded text document. Double-click on the icon to open the document.

## Table 1
TABLE 1
KENYA: PRODUCTION OF MINERAL COMMODITIES1
(Metric tons unless otherwise specified)
Commodity2 |  | 2002 |  | 2003 |  | 2004 |  | 2005 |  | 2006e
Aluminum, secondarye |  | 2400 |  | 2400 |  | 2400 |  | 2400 |  | 2400
Carbon dioxide gas, natural |  | 5662 |  | 4614 |  | 5982 |  | 8723 |  | 9359 | 3
Cement, hydraulic | thousand metric tons | 1463 |  | 1658 |  | 1789 |  | 2123 |  | 2200
Clays:e
Bentonite |  | 50 |  | 50 |  | 50 |  | 50 | r | 60
Kaolin |  | 720 |  | 740 |  | 760 |  | 780 |  | 780
Other |  | 18000 |  | 19000 |  | 20000 |  | 20000 |  | 20000
Diatomite4 |  | 1333 |  | 353 |  | 330 |  | 243 |  | 185 | 3
Feldspar |  | 60 |  | 50 |  | 40 |  | 22 | 3 | 25
Fluorspar, acid grade |  | 98007 | r | 95278 |  | 108000 | r | 97261 | r | 83000 | 3
Gemstones, precious and semiprecious:e
Amethyst | kilograms | 500 |  | 300 |  | 82 | 3 | 73 | 3 | 75
Aquamarine | do. | 230 |  | 280 |  | 331 | 3 | 250 |  | 260
Cordierite, iolite | do. | 190 |  | 140 |  | 92 | 3 | 81 | 3 | 85
Green garnet | do. | 1100 |  | 600 |  | 1603 | 3 | 800 |  | 830
Ruby | do. | 3043 | 3 | 2310 | 3 | 4758 | 3 | 5100 |  | 5300
Sapphire | do. | 1800 |  | 1400 |  | 2000 |  | 3500 |  | 3600
Tourmaline | do. | 11000 |  | 7000 |  | 4000 |  | 8000 |  | 8300
Gold, mine output, Au content4 | do. | 1477 |  | 1543 |  | 567 |  | 616 |  | 432 | 3
Gypsum and anhydritee |  | 8400 |  | 8700 |  | 8900 |  | 9100 |  | 9100
Iron oree |  | 900 |  | 700 |  | 500 |  | 300 | 3 | 300
Lead, refined secondary |  | 1000 |  | 1000 |  | 1000 |  | 1000 |  | 1000
Limee |  | 50000 |  | 50000 |  | 50000 | r | 50000 |  | 50000
Petroleum refinery products:
Gasoline | thousand 42-gallon barrels | 2158 |  | 2243 |  | 2346 |  | 2200 | e | 2200
Kerosene and jet fuel | do. | 2148 |  | 2298 |  | 2416 |  | 2300 | e | 2300
Distillate fuel oil | do. | 3021 |  | 3066 |  | 2887 |  | 2800 | e | 2800
Residual fuel oil | do. | 3550 |  | 3490 |  | 4129 |  | 4000 | e | 4000
Liquefied petroleum gas | do. | 278 |  | 499 |  | 313 |  | 300 | e | 300
Othere | do. | 100 |  | 110 |  | 110 |  | 100 |  | 100
Totale | do. | 11300 |  | 11700 |  | 12200 |  | 11700 |  | 11700
Salt, crudee |  | 46000 |  | 48000 |  | 60000 |  | 52000 |  | 60000
Soda ash |  | 304110 |  | 352560 |  | 353835 |  | 360161 |  | 374210 | 3
Stone, sand and gravel:e
Granite for dimension stone |  | 180 |  | 190 |  | 200 |  | 200 |  | 200
Limestone for cement | thousand metric tons | 710 |  | 800 |  | 870 |  | 1000 |  | 1000
Limestone for dimension stone |  | 32000 | 3 | 33000 |  | 34000 |  | 35000 |  | 35000
Marble for dimension stone |  | 120 |  | 130 |  | 130 |  | 130 |  | 130
Sand, industrial; glass |  | 12000 |  | 13000 |  | 13000 |  | 13000 |  | 13000
Shale |  | 190000 |  | 200000 |  | 210000 |  | 210000 |  | 210000
Sulfuric acid |  | 20000 |  | 20000 |  | 20000 | e | 20000 | e | 20000
eEstimated; estimated data are rounded to no more than three significant digits; may not add to totals shown. rRevised.
1Table includes data available through July 9, 2007.
2In addition to the commodities listed, a variety of minerals and construction materials [brick clays, coal, gravel, meerschaum, mica, murram (laterite),
crushed rock, and construction sand] may be produced, but quantities are not reported, and available information is inadequate to make estimates of output.
3Reported figure.
4Exports.

## Table 2
TABLE 2
KENYA: STRUCTURE OF THE MINERAL INDUSTRY IN 2006
(Metric tons unless otherwise specified)
Annual
Commodity |  | Major operating companies | Location of main facilities | capacity
Carbon dioxide gas, natural |  | Carbacid Ltd. | Mine at Kereita | 10,000.e
Cement |  | Bamburi Cement Ltd. (Lafarge Group, 73%) | Plant at Mombasa | 1,100,000.
Do. |  | do. | Plant at Nairobi | 1,000,000.
Do. |  | East African Portland Cement Co. Ltd. (EAPC) (LaFarge | Plant at Athi River | 600,000.
Group, 41%; National Social Security Fund, 27%;
Government, 25%)
Do. |  | Athi River Mining Ltd. (ARM) | Plant at Kaloleni | 300,000.
Diatomite |  | African Diatomite Industries Ltd. | Kariandusi and Soysambu | 4,000.
Fluorspar |  | Kenya Fluorspar Ltd. | Mine at Kerio Valley | 120,000.
Garnet | kilograms | Bridges Exploration Ltd. | Scorpion Mine in Taita Taveta | 40.
Glass |  | Central Glass Industries Ltd. | Plant at Nairobi | 51,100.
Do. |  | Impala Glass Industries Ltd. | do. | NA.
Gold | kilograms | Artisanal miners | Mines in Nyanza, Rift Valley, | NA.
and Western Provinces
Lead, refined secondary |  | Associated Battery Manufacturers Co. Ltd. | Plant at Athi River | 3,000.
Lime |  | Homa Lime Company Ltd. | Plant at Koru | 30,000.
Do. |  | Athi River Mining Ltd. (ARM) | Plant at Kaloleni | 24,000.
Petroleum, refined | thousand 42 -gallon | Kenya Petroleum Refineries Ltd. (KPRL) (Government, | Refinery at Mombasa | 32,850.
| barrels | 50%; Royal Dutch Shell Group, 17.1%; British Petroleum
plc, 17.1%; and Chevron Corp., 15.8%)
Ruby | kilograms | Rockland Kenya Ltd. | Mine at Kasigau | 1,500.e
Salt |  | Magadi Soda Ash Ltd. (Brunner Mond Group Ltd., 100%) | Mine at Magadi | 40,000.
Do. |  | Krystalline Salt Ltd. | Mine at Nairobi | NA.
Do. |  | Mombasa Salt Works Ltd. | Mine at Mombasa | NA.
Soda ash |  | Magadi Soda Ash Ltd. | Mine at Magadi | 715,000.
Sodium silicate |  | Athi River Mining Ltd. (ARM) | Plants at Athi River and Kaloleni | 40,000.
Steel:1
Crude2 |  | Kenya United Steel Co. Ltd. (E.A. Wire Industries Ltd., | Plant at Mombasa | 20,000.
81%)
Rolled |  | Mabati Rolling Mills Ltd. | do. | 120,000.
Do. |  | Standard Rolling Mills Ltd. | do. | 40,000.
Do. |  | Kenya United Steel Co. Ltd. | do. | 30,000.
Do. |  | Steelmakers Ltd. | do. | 30,000.
Sulfuric acid |  | Kel Chemicals Ltd. | Plant at Thika | 32,000.
Do. |  | East African Heavy Chemicals | Plant at Webuye | NA.
Vermiculite3 |  | Kenmag Investments Ltd. | Mine at Lodosoit | 2,000.
eEstimated. NA Not available.
1In addition to its crude and rolled steel facilities, Kenya has three galvanized steel plants with a capacity of 210,000 metric tons per year (t/yr).
2Has not operated since 1998.
3Has not operated since 2000.