## Text
USGS Minerals Yearbook 2006, Volume III – Nigeria
This workbook includes one embedded Microsoft Word document and two tables (see tabs below).
This icon is linked to an embedded text document. Double-click on the icon to open the document.

## Table 1
TABLE 1
NIGERIA: ESTIMATED PRODUCTION OF MINERAL COMMODITIES1, 2
(Metric tons unless otherwise specified)
Commodity3 |  | 2002 |  | 2003 |  | 2004 |  | 2005 |  | 2006
METALS
Gold | kilograms | 40 |  | 50 |  | 30 |  | 30 |  | 40
Iron ore, gross weight | thousand metric tons | 25 |  | -- |  | -- |  | 60 | r | 150
Lead:
Lead-zinc ore |  | 250 |  | 250 |  | 200 |  | -- | r | 100
Metal, refined |  | 5000 |  | 5000 |  | 5000 |  | 5000 |  | 5000
Niobium (columbium) and tantalum concentrates:
Gross weight |  | 156 | 4 | 383 | 4 | 99.963 |  | 99 |  | 110
Niobium (columbium) content |  | 65 |  | 160 |  | 40 |  | 35 |  | 40
Steel |  | -- |  | -- |  | 40000 | r | 100000 | r | 900000
Tin:
Mine output, cassiterite concentrate:
Gross weight |  | 1004 |  | 2341 |  | 1300 |  | 1700 | r | 1818 | 4
Sn content |  | 790 |  | 1800 |  | 1000 |  | 1300 | r | 1400
Metal, smelter |  | 25 |  | 25 |  | 25 |  | 25 |  | --
INDUSTRIAL MINERALS
Barite5 |  | 5000 |  | 5000 |  | 6000 |  | 6000 |  | 6300
Cement, hydraulic | thousand metric tons | 2100 |  | 2300 |  | 2300 |  | 2400 |  | 3000
Clays:
Kaolin |  | 32000 | r | 52000 | r | 58000 | r | 93000 | r | 100000
Unspecified |  | 140000 | r | 150000 | r | 150000 | r | 150000 | r | 160000
Feldspar |  | 1800 |  | 500 | r | 1000 | r | 1100 | r | 1200
Gypsum |  | 140000 | r, 4 | 150000 | r | 160000 | r | 150000 | r | 160000
Stone:
Granite | thousand metric tons | 2500 |  | 2500 |  | 2000 |  | 2000 |  | --
Limestone | do. | 11415 | 4 | 7408 | 4 | 2100 |  | 1200 | r | 15300 | 4
Marble | do. | 1551 | 4 | 840 | 4 | 150 |  | 148.5 |  | 200
Shale | do. | 1100 | r | 1200 | r | 1200 | r | 1200 | r | 1300
Topaz | kilograms | 10 |  | 10 |  | 10 |  | -- | r | 10
MINERAL FUELS AND RELATED MATERIALS
Coal, bituminous |  | 43482 | 4 | 23089 | 4 | -- | r | -- | r | 10000
Natural gas:
Gross | million cubic meters | 50000 |  | 53000 |  | 57747 | 4 | 57369 | r, 4 | 57754
Dry | do. | 30000 |  | 31000 |  | 34411 | 4 | 34744 | 4 | 39000
Petroleum:
Crude | thousand 42-gallon barrels | 773000 |  | 825000 |  | 900400 | 4 | 923500 | 4 | 813950 | 4
Refinery products:
Liquefied petroleum gases | do. | 1300 | r, 4 | 200 | r | 20 | r, 4 | 700 | r | NA
Gasoline | do. | 22400 |  | 6000 | r | 4600 | r, 4 | 14800 |  | 8500
Kerosene | do. | 11800 |  | 5700 | r | 4900 | r, 4 | 10100 |  | 6100
Distillate fuel oil | do. | 18800 |  | 10300 | r | 8800 | r, 4 | 15800 |  | 9400
Residual fuel oil | do. | 19500 | r, 4 | 15000 | r | 12400 | r, 4 | 19200 |  | 14400
Unspecified | do. | 500 | r | 3900 | r | 3400 | r, 4 | 4300 | r | 1000
Total | do. | 74300 | r | 41100 | r | 34100 | r | 65000 | r | 39400
NA Not available. rRevised. -- Zero.
1Estimated data are rounded to no more than three significant digits; may not add to totals shown.
2Table includes data available through October 15, 2007.
3In addition to the commodities listed, amethyst, aquamarine, bitumen, copper (secondary), diamond, emerald, garnet, ilmenite, lime, monazite,
phosphate rock, ruby, rolled-steel products, rutile, sand and gravel, sapphire, soda ash, talc, tourmaline, tungsten, zinc, and zircon are produced,
but available information is inadequate to estimate output.
4Reported figure.
5Considerably more barite is produced but is considered to be commercially unusable.

## Table 2
TABLE 2
NIGERIA: STRUCTURE OF THE MINERAL INDUSTRY IN 2006
(Metric tons unless otherwise specified)
Commodity |  | Major operating companies | Location of main facilities | Annual capacity
Aluminum |  | Aluminum Smelter Co. of Nigeria, Ltd. | Smelter at Ikot Abasi | 193000 | 1
Cement |  | Obajana Cement Plc (Dangote Group) | Lines 1 and 2 at Obajana | 5000000 | 2
Do. |  | United Cement Co. of Nigeria (Egyptian Cement Co., 70%, and | Calbar | 2500000 | 3
Flour Mills of Nigeria Ltd., 30%)
Do. |  | West Africa Portland Cement Co. Plc (Lafarge S.A., 59.95%) | Ewekoro | 1320000
Do. |  | Ashakacem Plc (Lafarge S.A., 50.11%) | Ashaka | 900000
Do. |  | Benue Cement Co. Plc (Dangote Group) | Benue State | 900000 | 4
Do. |  | West Africa Portland Cement Co. Plc (Lafarge S.A., 59.95%) | Shagamu | 600000
Do. |  | Cement Co. of Northern Nigeria Plc (Scancem International | Sokoto | 500000
INS, 50.7%)
Do. |  | Edo Cement Co. Ltd. (Scancem International INS, 87%) | Okpella | 450000
Copper, secondary |  | Sun & Sand Industries Ltd. | Ota | NA
Fertilizer:
Single superphosphate |  | Heikio Consortium Ltd. | Kaduna | 100000 | 1
Urea |  | Notore Chemical Industries Ltd. | Onne | 600000 | 1
Iron and steel:
Iron ore |  | National Iron Mining Co. Ltd. (Government, 100%) | Itakpe | 5500
Steel:
Steel, crude |  | Ajaokuta Steel Co. Ltd. (Government, 100%) | Blast furnace at Ajaokuta | 1350000 | 1
Do. |  | Delta Steel Co. Ltd. (Global Steel Holdings Ltd.) | Electric arc furnaces at Aladja | 1000000
Do. |  | African Steel Mills Ltd. (Liberty Group) | Electric arc furnace at Ikorodu | 170000
Rolling mills |  | Delta Steel Co. Ltd. (Global Steel Holdings Ltd.) | Aladja | 300000
Do. |  | Jos Steel Rolling Co. Ltd. (Zuma Steel West Africa Ltd.) | Jos rolling mill | 210000 | 1
Do. |  | Katsina Steel Rolling Co. Ltd. (Dana Steel Ltd.) | Katsina rolling mill | 207000 | 1
Do. |  | Oshogbo Steel Rolling Co. Ltd. (Kura Holdings Ltd.) | Oshogbo rolling mill | 210000 | 1
Do. |  | Ajaokuta Steel Co. Ltd. (Government, 100%) | Ajaokuta | 130000
Do. |  | African Steel Mills Ltd. (Liberty Group) | Rolling mill at Ikorodu | 100000
Do. |  | Sunflag Steel (Nigeria) Ltd. | Rolling mill at Lagos | 30000
Natural gas, liquefied | million metric tons | Nigeria Liquefied Natural Gas Ltd. (Nigerian National | Trains 1-5 at Finima, Bonny | 17
|  | Petroleum Corp., 49%; Shell Gas B.V., 25.6%; Total LNG | Island
Nigeria Ltd., 15%; ENI International (N.A.) S.a.r.l., 10.4%)
Do. | do. | do. | Train 6 at Finima, Bonny Island | 4.1 | 3
Do. | do. | Brass LNG Ltd. (Nigerian National Petroleum Corp., 49%; | Trains 1 and 2 on Brass Island | 10 | 3
Brass Holdings Co. Ltd., 17%; ENI International (N.A.)
S.a.r.l., 17%; Phillips (Brass) Ltd., 17%)
Niobium (columbium) and tantalum |  | Artisanal miners | Jos region | NA
Petroleum:
Crude | million 42-gallon barrels | Produced under various joint ventures with Nigerian | Niger Delta and offshore | 980
National Petroleum Corp., production-sharing contracts,
service contracts, and sole risk operations
Refined petroleum products | do. | Port Harcourt Refining Co. Ltd. (Government, 100%) | New Port Harcourt refinery | 55
Do. | do. | do. | Old Port Harcourt refinery | 22
Do. | do. | Warri Refinery and Petrochemicals Co. Ltd. (Government, | Warri refinery | 43
100%)
Do. | do. | Kaduna Refinery and Petrochemicals Co. Ltd. (Government, | Kaduna refinery | 38
100%)
Tin |  | Artisanal miners | Mines at Dutse Nkura | 30
Do. |  | do. | Mines at Gurum, near Jos | 30
NA Not available.
1Under rehabilitation.
2Lines 3 and 4 with an additional annual capacity of 5 million metric tons are under construction.
3Under construction.
4Expansion to 2.7 million metric tons per year is underway.