## Text
USGS Minerals Yearbook 2004, Volume III - Chile
This workbook includes one Microsoft Word document and four tables.
This icon is linked to an embedded text document. Double-click on the icon to open the document.

## Table 1
TABLE 1
CHILE: PRODUCTION OF MINERAL COMMODITIES1
(Metric tons unless otherwise specified)
Commodity2 |  | 2000 |  | 2001 |  | 2002 |  | 2003 |  | 2004
METALS
Arsenic trioxidee |  | 10712 | r, 3, 4 | 11500 | r | 11400 | r | 11600 | r | 11600
Copper:
Mine output, Cu content5 | thousand metric tons | 4602 |  | 4739 |  | 4581 |  | 4904 |  | 5413
Metal:
Smelter, primary | do. | 1460 |  | 1503 |  | 1439 |  | 1542 |  | 1564 | p
Refined:
Electrowon | do. | 1372 | r | 1538 |  | 1602 |  | 1653 |  | 1636 | p
Primary, other | do. | 1297 | r | 1344 |  | 1248 |  | 1249 |  | 1259 | p
Total | do. | 2669 |  | 2882 |  | 2850 |  | 2902 |  | 2895 | p
Gold, mine output, Au content | kilograms | 54143 |  | 42673 |  | 38688 |  | 38954 |  | 39986
Iron and steel:
Ore and concentrate:
Gross weight | thousand metric tons | 8729 |  | 8834 |  | 7269 |  | 8011 |  | 8003
Fe content | do. | 5398 | r | 5437 |  | 4398 |  | 4865 | r | 4850
Metal:
Pig iron | do. | 1024 |  | 897 |  | 934 |  | 988 |  | 1137
Ferroalloys:
Ferromanganese |  | 4011 |  | 2213 |  | -- |  | -- |  | --
Ferromolybdenume |  | 1420 | r | 1740 | r | 3160 | r | 4070 | r | 5760
Ferrosilicomanganese |  | 1800 |  | -- |  | -- |  | -- |  | --
Total |  | 7231 | r | 3953 | r | 3160 | r | 4070 | r | 5760
Steel, crude | thousand metric tons | 1352 |  | 1247 |  | 1280 |  | 1377 |  | 1579 | p
Semimanufactures | do. | 1300 | e | 1067 |  | 1150 |  | 1197 |  | 1370 | e
Lead, mine output, Pb content |  | 785 |  | 1193 |  | 2895 |  | 1697 |  | 2286
Manganese ore and concentrate:
Gross weight |  | 41716 |  | 31320 |  | 12195 |  | 19641 |  | 25801
Mn content |  | 12474 | r | 9129 | r | 3190 |  | 5824 | r | 7188
Molybdenum:
Mine output, Mo content |  | 33187 | r | 33492 |  | 29466 | r | 33375 | r | 41883
Oxides |  | 9724 |  | 8813 |  | 7716 |  | 5398 |  | 8339
Rhenium, mine output, Re contente, 6 | kilograms | 17000 | r | 17000 | r | 15400 | 4 | 17000 | r | 22000
Seleniume | do. | 47000 | r | 84000 | r | 80000 | r | 83000 | r | 82000
Silver:
Mine output, Ag content |  | 1242 |  | 1349 |  | 1210 |  | 1313 |  | 1360
Metal, Ag content |  | -- |  | 584 |  | 796 |  | 424 |  | 129
Zinc, mine output, Zn content |  | 31403 |  | 32762 |  | 36161 |  | 33051 |  | 27635
INDUSTRIAL MINERALS
Barite |  | 1026 |  | 584 |  | 384 |  | 229 |  | 31
Borates, crude, natural (ulexite) |  | 337966 |  | 327743 |  | 431293 |  | 400603 |  | 594191
Cement, hydraulic | thousand metric tons | 3377 |  | 3513 |  | 3461 | r | 3622 | r | 3798
Clays:
Bentonite |  | 1314 |  | 1695 |  | 632 |  | 748 |  | 101
Kaolin |  | 6445 |  | 5300 |  | 6164 |  | 11500 |  | 51769
Other, unspecified |  | 23387 |  | 28330 |  | 35091 |  | 51622 |  | 50250
Diatomite |  | 13384 |  | 22705 |  | 30274 |  | 25594 |  | 30015
Dolomite |  | 12506 |  | 29940 |  | 31439 |  | 17308 |  | 27436
Feldspar |  | 2311 |  | 2867 |  | 3069 |  | 6690 |  | 4838
Gypsum:
Crude | thousand metric tons | 376 |  | 517 |  | 610 |  | 662 |  | 630
Calcined | do. | 176 |  | 175 |  | 229 |  | 190 |  | 304
Iodine, elemental |  | 10474 |  | 11355 |  | 11648 |  | 13916 | r | 14931
Lime, hydraulice | thousand metric tons | 1000 |  | 1000 |  | 1000 |  | 1000 |  | 1000
Lithium carbonate |  | 35869 |  | 31320 |  | 35242 |  | 41667 |  | 43971
Nitrogen, natural, crude nitrates | thousand metric tons | 988 |  | 1072 |  | 1174 |  | 1134 |  | 1402
See footnotes at end of table.
TABLE 1--Continued
CHILE: PRODUCTION OF MINERAL COMMODITIES1
(Metric tons unless otherwise specified)
Commodity2 |  | 2000 |  | 2001 |  | 2002 |  | 2003 |  | 2004
INDUSTRIAL MINERALS--Continued
Phosphate rock (apatite):
Gross weight |  | 12474 |  | 11511 |  | 11066 |  | 9389 |  | 11695
P2O5 content |  | 3889 |  | 3589 |  | 3411 |  | 2894 |  | 3604
Phosphorite |  | 6050 |  | 7466 |  | 8475 |  | 11911 |  | 9770
Potash, K2O equivalente |  | 330000 |  | 390000 |  | 350000 |  | 370000 |  | 370000
Potassium chloride, KCl | thousand metric tons | 642 | r | 748 | r | 771 | r | 764 | r | 743
Pozzolan | do. | 830 |  | 785 |  | 826 |  | 825 |  | 750
Pumice |  | -- |  | -- |  | 354 |  | 417023 |  | 785033
Quartz, common | thousand metric tons | 576 |  | 538 |  | 879 |  | 765 |  | 1085
Salt, all types | do. | 5083 |  | 5989 |  | 3503 |  | 6213 |  | 4939
Sand and gravel, silicae | do. | 300 |  | 300 |  | 300 |  | 300 |  | 300
Sodium compounds, n.e.s., sulfate7 |  | 56501 |  | 67760 |  | 70776 |  | 44011 |  | 30622
Stone:
Limestone, calcium carbonate | thousand metric tons | 5395 |  | 5563 |  | 5888 |  | 5901 |  | 6653
Marble |  | 812 |  | 782 |  | 633 |  | 828 |  | 845
Sulfur, byproduct, metallurgy | thousand metric tons | 1100 |  | 1160 |  | 1275 |  | 1430 | r | 1510
Talc |  | 2421 |  | 4177 |  | 3537 |  | 4374 |  | 2993
MINERAL FUELS AND RELATED MATERIALS
Coal, bituminous and lignite:
Run of mine | thousand metric tons | 509 |  | 578 |  | 452 |  | 359 |  | 250
Marketable | do. | 503 |  | 568 |  | 451 |  | 347 |  | 238
Coke, coke oven | do. | 500 | e | 500 |  | 440 |  | 400 | e | 400 | e
Methanol | do. | 2912 |  | 2784 |  | 2932 |  | 2704 |  | 2692
Natural gas, marketable | million cubic meters | 2702 |  | 2684 |  | 2543 |  | 2181 |  | 2106
Natural gas liquids:e
Natural gasoline | thousand 42-gallon barrels | 1000 |  | 1000 |  | 1000 |  | 1000 |  | 1000
Liquefied natural gas | do. | 2500 |  | 2500 |  | 2500 |  | 2500 |  | 2500
Total | do. | 3500 |  | 3500 |  | 3500 |  | 3500 |  | 3500
Petroleum:
Crude and condensate8 | do. | 2050 |  | 2425 |  | 2116 |  | 1319 |  | 1292
Refinery products:9
Liquefied petroleum gas | do. | 7040 |  | 7768 |  | 7914 |  | 7534 |  | 7793
Gasoline:
Aviation | do. | 116 |  | 5381 |  | 68 |  | 97 |  | 52
Motor | do. | 19008 |  | 17808 |  | 18396 |  | 19712 |  | 20809
Jet fuel | do. | 1508 |  | 5852 |  | 5054 |  | 4641 |  | 5416
Kerosene | do. | 4409 |  | 1281 |  | 1185 |  | 681 |  | 626
Distillate fuel oil | do. | 28776 |  | 29295 |  | 29345 |  | 30297 |  | 27658
Residual fuel oil | do. | 10457 |  | 10207 |  | 9210 |  | 12332 |  | 13581
Unspecified | do. | 6368 |  | 1898 |  | 2124 |  | 2119 |  | 2054
Total | do. | 77682 |  | 79490 |  | 73296 |  | 77413 |  | 77989
eEstimated; estimated data are rounded to no more than three significant digits; may not add to totals shown. pPreliminary. rRevised. -- Zero.
1Table includes data available through January 2006.
2In addition to the commodities listed, pyrite is also produced, but available information is inadequate to make reliable estimates of output levels.
3Exports (Bonel, K.A., and Chapman, G.R., 2005, World metals & minerals review 2005: London, United Kingdom, Metal Bulletin plc, p. 19).
4Reported figure.
5Figures are the nonduplicate copper content of ore concentrates, blister, and refined copper measured at the last stage of commercial production, as
reported by Comisión Chilena del Cobre (COCHILCO). Mine production reported by Servicio Nacional de Geología y Minería
(SERNAGEOMIN) for the same years was only slightly higher (0.01% to 0.95%).
6Rhenium content of mine output in Chile (whether processed in Chile or elsewhere) was estimated based on information from COCHILCO;
the reported production figure for 2002 may include some rhenium content from Mexico processed at Molibdenos y Metales S.A. in Chile.
7Includes production of natural sodium sulfate and anhydrous sodium sulfate, coproducts of the nitrate industry (salitre).
8Includes natural gasoline.
9Includes production from both imported and domestic petroleum, as reported by SERNAGEOMIN.

## Table 2
TABLE 2
CHILE: STRUCTURE OF THE MINERAL INDUSTRY IN 2004
(Metric tons unless otherwise specified)
Major operating companies
Commodity |  | and major equity owners | Location of main facilities | Annual capacity
Cement |  | Cemento Melón S.A. (LaFarge Group, 82%; | La Calera Plant, Region V | 1,500,000.
other private, 18%)
Do. |  | Cementos Bío Bío S.A. (private, 100%) | Talcahuano Plant, Region VIII | 310,000.e
Do. |  | Industria Nacional de Cemento S.A. | Plants in Antofagasta City, Region II; Copiapo | 775,000.e
|  | (Cementos Bío Bío S.A., 100%) | City, Region III; Curico City, Region VII
Coal:
Bituminous |  | Empresa Nacional del Carbón S.A. (ENACAR) | Trongol Mine near city of Curanilahue | 140,000.
Subbituminous |  | La Compañía Carbonífera San Pedro de Catamutún | Pecket Mine, Region XII (open pit) | 100,000.
Copper |  | Corporación Nacional del Cobre de Chile | Mining divisions and operating mines | 1,740,000.
|  | (CODELCO) (Government, 100%) | Of which:
|  |  | Andina Division, including Rio Blanco | 240,000.
and Sur Sur Mines
|  |  | CODELCO Norte Division, including | 985,000.
Chuquicamata, Mina Sur, and
Radomiro Tomic Mines
|  |  | El Teniente Division and Mine | 440,000.
|  |  | Salvador Division, including Inca, | 75,000.
Campamento Antiguo, and
Damiana Norte Mines
Do. |  | do. | Smelters | 960,000.
Of which:
|  |  | Chuquicamata (CODELCO Norte) | 460,000.
|  |  | Caletones (El Teniente) | 360,000.
|  |  | Potrerillos (Salvador) | 140,000.
Do. |  | do. | Refineries | 815,000.
Of which:
|  |  | Chuquicamata (oxide) | 600,000.
|  |  | Chuquicamata (sulfide) | 85,000.
|  |  | Potrerillos | 130,000.
Do. |  | do. | SX-EW plants1 | 217,000.
Of which:
|  |  | Chuquicamata (oxide) | 130,000.
|  |  | El Teniente | 2,000.
|  |  | Potrerillos (oxide and sulfide) | 85,000.
Do. |  | Sociedad Contractual Minera El Abra [Phelps Dodge | El Abra Mine and SX-EW1 plant, near Calama | 250,000.
Corporation, 51%, and Corporación Nacional
del Cobre de Chile (CODELCO), 49%]
Do. |  | Compañía Minera Doña Inés de Collahuasi SCM | Open pit mine, concentrator plant, SX-EW1 | 515,000.e
|  | (Anglo American plc, 44%; Falconbridge Limited, | plant, at Ujina, Region I
44%; Companies led by Mitsui & Co. Ltd., 12%)
Do. |  | Minera Sur Andes Ltda. (prior to 2003, named | Los Bronces Mine and Tortolas SX-EW1 plant | 240,000.
Compañía Minera Disputada de Las Condes S.A.)
(Anglo American plc, 100%)
Do. |  | do. | El Soldado Mine | 70,000.
Do. |  | do. | Chagres smelter (blister and anodes) | 162,000.
Do. |  | Empresa Minera de Mantos Blancos S.A. (Anglo | Mantos Blancos open pit mine, SX-EW1 plant | 95,000.
American plc, 99.9%, and other private, 0.1%)
Do. |  | do. | Mantoverde open pit mine, SX-EW1 plant | 60,000.
Do. |  | Minera Los Pelambres S.A. (Antofagasta plc, 60%, | Los Pelambres open pit mine, 200 kilometers | 360,000.
|  | and Japanese consortia, 40%) | northeast of Santiago
Do. |  | Minera El Tesoro S.A. (Antofagasta plc, 61%, and | El Tesoro open pit mine and SX-EW1 plant, | 100,000.
|  | Equatorial Mining Ltd., 39% ) | near Chuquicamata and Calama
Do. |  | Minera Michilla S.A. (Antofagasta plc, 74.2%, and | Michilla Mine and SX-EW1/sulfide leaching | 55,000.
|  | other private Chilean investor, 25.8%) | plant, 1,500 kilometers north of Santiago
See footnotes at end of table.
TABLE 2--Continued
CHILE: STRUCTURE OF THE MINERAL INDUSTRY IN 2004
(Metric tons unless otherwise specified)
Major operating companies
Commodity |  | and major equity owners | Location of main facilities | Annual capacity
Copper--Continued |  | Compañía Minera Quebrada Blanca (Aur Resources | Quebrada Blanca open pit mine, Region I | 80,000.
Inc., 76.5%, and Inversiones Mineras S.A., 13.5%)
Do. |  | Compañía Minera Carmen de Andacollo (Aur | Andacollo Mine, Region IV | 22,000.
Resources Inc., 63%; Compañía Minera del
Pacífico, 27%; Empresa Nacional de Minería, 10%)
Do. |  | Compañía Minera Zaldívar (Placer Dome Inc., 100%) | Zaldívar open pit heap-leach mine, Region II | 150,000.
Do. |  | Compañía Minera Falconbridge Lomas Bayas | Lomas Bayas Mine and SX-EW1 plant, | 65,000.
|  | (Falconbridge Limited, 100%) | Region II
Do. |  | Noranda Chile S.A., Fundición Altonorte | Altonorte smelter, La Negra, Region II | 290,000.
(Noranda Inc., 100%)
Do. |  | Compañía Minera Cerro Colorado | Cerro Colorado Mine and SX-EW1 plant | 125,000.
(BHP Billiton Plc, 100%)
Do. |  | Alliance Copper Ltd. (BHP Billiton Plc, 50%, and | Bioleaching plant to process copper from | 20,000.
|  | Corporación Nacional del Cobre de Chile, 50%) | CODELCO Norte concentrates in
Chuquicamata
Copper, gold, | kilograms | Minera Escondida Ltd. (BHP Billiton Plc, 57.5%; | Escondida open pit mine, two concentrator | 1,250,000 copper;
silver |  | Rio Tinto plc, 30%; Japan Escondida Corporation, | plants and an oxide plant, for cathode | 5,600 gold;
|  | 10%; International Finance Corp., 2.5%) | production (SX-EW1) | 135,000 silver.
Do. |  | Empresa Nacional de Minería (Government, 100%) | Matta, Ovalle, Taltal, and Vallenar plants | 22,000 copper.
Do. | kilograms | do. | Las Ventanas refinery | 335,000 copper;
6,300 gold;
190,000 silver.
Do. |  | do. | Las Ventanas smelter (anodes and blister) | 400,000 copper.
Do. |  | do. | Paipote smelter (anodes) | 300,000 copper.
Do. | kilograms | Cía. Contractual Minera Candelaria (Phelps Dodge | Candelaria open pit mine, underground mine, | 232,000 copper;
|  | Corporation, 80%, and SMMA Candelaria, Inc., | and concentration plant; Ojos del Salado | 2,500 gold;
|  | 20%) | Mine and concentration plant, near Copiapo | 30,000 silver.
Gold, silver | do. | Cerro Bayo Ltda. (Coeur d'Alene Mines Corp., | Cerro Bayo Mine and concentration plant, | 1,870 gold;e
|  | 100%) | Laguna Verde, Region XI | 154,000 silver.e
Do. | do. | Corporación Nacional del Cobre de Chile | Andina, CODELCO Norte, El Teniente, and | 1,600 gold;
|  | (Government, 100%) (gold and silver | Salvador Divisions | 300,000 silver.
byproducts from copper)
Do. | do. | Compañía Minera Mantos de Oro (Placer Dome Inc., | La Coipa open pit mines, 140 kilometers north of | 5,700 gold;
|  | 50%, and Kinross Gold Corporation, 50%) | Copiapo, Region III | 230,000 silver.
Do. | do. | Compañía Minera Maricunga (Kinross Gold | El Refugio open pit, heap-leach mine, 100 | 4,300 gold.
|  | Corporation, 50%, and Bema Gold Corporation, | kilometers east of Copiapo, Region III
50%)
Iodine |  | SQM Químicos S.A. (Sociedad Química y Minera | Plant in Antofagasta, Region II | 7,700.
de Chile S.A., 100%)
Iron ore | thousand metric tons | Cía. Minera del Pacífico S.A. (subsidiary of CAP | El Algarrobo Mine, Region III; El Romeral | 10,500.
|  | S.A., formerly Cía de Acero del Pacífico S.A.) | Mine and El Tofo Mine, Region IV
Do. | do. | Private, 100% | El Agarrobito, El Laco, El Romeral, Los | 14,000.
Colorados, and Huasco concentration plants
Do. | do. | Cía. Minera Huasco S.A. (Cía. Minera del Pacifico | Huasco Pellet Plant, Region III | 4,800.
S.A., 50%, and MC Inversiones Ltda., 50%)
Lithium carbonate |  | SQM Salar S.A. (subsidiary of Sociedad Química | Plant in Santiago, Region II | 33,000.
y Minera de Chile S.A.) (private, 100%)
Manganese |  | Manganesos Atacama S.A. (subsidiary of CAP | Plant in Coquimbo, Region IV | 15,000.
S.A., 98.7%, and other private, 1.3%)
Molybdenum |  | Corporación Nacional del Cobre de Chile | Andina, CODELCO Norte, El Teniente, and | 32,500.
|  | (Government, 100%) (byproduct from copper) | Salvador Divisions
Do. |  | Minera Los Pelambres S.A. (Antofagasta plc, 60%, | Los Pelambres open pit mine, 200 kilometers | 8,000.
|  | and Japanese consortia, 40%) | northeast of Santiago
See footnotes at end of table.
TABLE 2--Continued
CHILE: STRUCTURE OF THE MINERAL INDUSTRY IN 2004
(Metric tons unless otherwise specified)
Major operating companies
Commodity |  | and major equity owners | Location of main facilities | Annual capacity
Natural gas | million | Empresa Nacional del Petróleo S.A. (subsidiary of | Byproduct from 23 oilfields, including Costa | 2,200.e
| cubic meters | Corporación de Fomento de la Producción) | Auera, in the Magallanes basin, Region XII
(Government, 100%)
Petroleum | thousand | do. | Magallanes Basin, Region XII | 6,500.
42-gallon barrels
Pig Iron | thousand metric tons | Cía. Siderúrgica Huachipato S.A. (subsidiary of | Plant in Bahía de San Vicente, 14 kilometers | 1,200.
|  | CAP S.A.) (private, 100%) | northeast of Concepcion, Region VIII
Nitrates (in fertilizer) |  | SQM Nitratos S.A. (subsidiary of Sociedad Química | Maria Elena, Pampa Blanca, and Pedro de | 770,000.
|  | y Minera de Chile S.A.) (private, 100%) | Valdivia Mines and a plant in Antofagasta,
Region II
Do. |  | Cosayach Nitratos S.A. (Errázuriz Group, 100%) | Plant in Maria Elena, Iquique, Region I | 200,000.e
Do. |  | PCS Yumbes SCM (subsidiary of Potash Corporation | Plant in Santiago, Region II | 100,000.e
of Saskatchewan) (private, 100%)
Rhenium | kilograms | Molibdenos y Metales S.A. (private, 100%) | Plant in Nos, 30 kilometers south of Santiago | 18,100.e
Steel | thousand metric tons | Cía. Siderúrgica Huachipato S.A. (subsidiary of | Primary plant in Talcahuano and plant in | 1,100.
|  | CAP S.A.) (private, 100%) | Rengo, Region VIII
Do. |  | Gerdau AZA S.A. of Brazil | Rolling mills and steel plants in Renca and Colina | 375,000.
Zinc, gold | kilograms | Sociedad Contractual Minera El Toqui Ltda. | Doña Rosa zinc mine and a concentrating plant, | 870 gold;
| do. | (Breakwater Resources Ltd., 100%) | 120 kilometers north of Coyhaique, | 9,500 silver;
|  |  | Region XI | 35,000 zinc.
eEstimated; estimated data are rounded to no more than three significant digits. NA Not available.
1Solvent-extraction/electrowinning.

## Table 3
TABLE 3
CHILE: EXPORTS OF SELECTED MINERAL COMMODITIES IN 2003
(Value, in dollars, unless otherwise specified)
Destinations
Country and commodity |  | Total | United States | Other (principal)
METALS
Aluminum:
Oxides and hydroxides |  | 19146 | -- | Colombia $18,960; unspecified $186.
Ash and residue that contain aluminum |  | 10003 | -- | All to Belgium.
Metal, including alloys:
Scrap | value, thousands | 14440 | 573 | China $4,470; Brazil $3,432; United Kingdom $1,655.
Unwrought |  | 404 | -- | Unspecified $404.
Semimanufactures:
Powders and flakes |  | 29600 | -- | All to Peru.
Rods, bars, profiles |  | 902545 | -- | Bolivia $724,784; Brazil $70,204; Mexico $46,772.
Wire |  | 36769 | -- | Peru $34,304; Uruguay $2,465.
Plates, sheets, strips |  | 55214 | 6596 | Brazil $43,396; Peru $4,414; unspecified $808.
Foil | value, thousands | 8507 | 140 | Colombia $1,692; Costa Rica $1,160; Honduras $1,137.
Tubes and pipes |  | 160191 | -- | Bolivia $142,563; Peru $8,658; Australia $6,476.
Tube or pipe fittings |  | 1201 | -- | Bolivia $859; unspecified $342.
Antimony, oxides |  | 461 | -- | Unspecified $461.
Chromium:
Ore and concentrate |  | 77111 | -- | Mexico $70,031; Peru $7,080.
Oxides and hydroxides |  | 49000 | -- | All to Argentina.
Cobalt, oxides and hydroxides |  | 1215 | -- | All to Bolivia.
Copper:
Ore and concentrate | value, thousands | 2408324 | 9875 | Japan $834,790; China $380,565; Republic of Korea $273,148.
Matte and speiss, including cement copper |  | 2037661 | -- | China $1,735,159; Brazil $302,492.
Oxides and hydroxides |  | 33485 | -- | Spain $21,132; Argentina $12,300; unspecified $53.
Sulfate |  | 2372392 | 74922 | Canada $1,716,124; Tunisia $196,699; Costa Rica $78,925.
Metal, including alloys:
Scrap | value, thousands | 37546 | 28 | Mexico $17,201; China $12,285; Republic of Korea 3,122.
Unwrought | do. | 4867096 | 364823 | China $897,225; Italy $653,398; France $491,726.
Semimanufactures:
Powders and flakes |  | 812911 | -- | Peru $665,825; India $124,389; Sri Lanka $22,697.
Rods, bars, profiles |  | 6714049 | 810176 | Argentina $2,646,943; Mexico $1,957,021; Canada $422,348.
Wire | value, thousands | 84792 | 74 | Brazil $27,719; Venezuela $19,122; Costa Rica $18,569.
Plates, sheets, strips | do. | 25636 | 8657 | Germany $6,855; Austria $3,704; Argentina $1,382.
Foil |  | 1084571 | 855241 | Peru $136,602; Argentina $78,880; Paraguay $8,291.
Tubes and pipes | value, thousands | 14044 | 4449 | Argentina $2,282; Italy $2,046; Colombia $1,961.
Tube or pipe fittings |  | 880346 | 245516 | Venezuela $241,492; Italy $124,904; Costa Rica $62,242.
Gold, metal, including alloys, unwrought and partly
wrought | value, thousands | 282344 | 68206 | United Kingdom $213,430; Germany $708.
Iron and steel:
Iron ore and concentrate, excluding roasted
pyrite | do. | 140105 | 7121 | China $37,594; Japan $33,003; Indonesia $22,382.
Metal:
Scrap | do. | 5696 | 164 | Netherlands $2,190; Peru $980; United Kingdom $946.
Pig iron, cast iron, related materials |  | 39069 | 2500 | Panama $24,393; Peru $7,199; Uruguay $4,977.
Ferroalloys:
Ferromolybdenum | value, thousands | 34106 | 537 | Netherlands $11,636; Finland $5,734; Sweden $4,325.
Silicon metal |  | 1139 | -- | All to Argentina.
Steel, primary forms |  | 552567 | -- | All to Malaysia.
Semimanufactures:
Flat-rolled products:
Of iron or nonalloy steel:
Not clad, plated, coated | value, thousands | 32549 | 11918 | China $9,975; Mexico $3,793; Malaysia $2,736.
Clad, plated, coated |  | 6099864 | 729 | Bolivia $1,337,449; Mexico $1,017,676; Italy $670,191.
Of alloy steel |  | 3679322 | -- | Peru $2,199,964; Ecuador $909,164; Bolivia $374,099.
Bars, rods, angles, shapes, sections |  | 8055958 | 237335 | Ecuador $6,204,162; Peru $777,391; Bolivia $326,336.
See footnote at end of table.
TABLE 3--Continued
CHILE: EXPORTS OF SELECTED MINERAL COMMODITIES IN 2003
(Value, in dollars, unless otherwise specified)
Destinations
Country and commodity |  | Total | United States | Other (principal)
METALS--Continued
Iron and steel--Continued:
Metal--Continued:
Semimanufactures--Continued:
Rails and accessories |  | 75649 | 16000 | Argentina $39,899; Brazil $12,056; Ecuador $7,537.
Wire |  | 4690512 | 1682161 | Argentina $1,521,839; Mexico $390,792; Colombia $335,349.
Tubes, pipes, fittings |  | 6027841 | 1702297 | Bolivia $1,545,531; Peru $995,673; Colombia $393,714.
Lead:
Oxides |  | 84256 | -- | Argentina $54,369; Cuba $26,462; Uruguay $1,936.
Metal, including alloys:
Scrap |  | 341318 | -- | India $219,832; Israel $76,425; Indonesia $45,061.
Unwrought |  | 864046 | -- | Brazil $710,944; Argentina $153,102.
Semimanufactures |  | 13806 | -- | Cuba $8,930; Peru $2,175; unspecified $1,658.
Lithium oxides and hydroxides |  | 1079 | -- | All to Argentina.
Magnesium, metal, including alloys, unwrought |  | 170 | -- | Unspecified $170.
Molybdenum:
Ore and concentrate:
Roasted | value, thousands | 234310 | 3321 | Japan $76,684; Netherlands $47,934; Brazil $27,924.
Unroasted | do. | 68148 | 2945 | Netherlands $51,869; Mexico $8,741; Belgium $3,937.
Oxides and hydroxides | do. | 26387 | 2724 | Netherlands $20,186; Sweden $2,080; Japan $1,241.
Nickel:
Oxides and hydroxides |  | 14651 | -- | China $10,839; Netherlands $3,812.
Metal, including alloys:
Unwrought |  | 7353 | -- | Peru $4,863; Bolivia $2,490.
Semimanufactures |  | 28241 | -- | Bolivia $27,800; unspecified $441.
Platinum-group metals:
Waste and sweepings |  | 48634 | 8750 | Germany $39,884.
Metals, including alloys, unwrought and partly
wrought:
Palladium |  | 27992 | -- | All to France.
Platinum |  | 22057 | -- | All to Italy.
Selenium, elemental |  | 301249 | -- | Brazil $85,733; Colombia $64,850; China $34,656.
Silver:
Ore and concentrate | value, thousands | 22975 | -- | All to Japan.
Metal, including alloys, unwrought and partly
wrought | do. | 92843 | 10406 | United Kingdom $60,017; Brazil $9,766; Argentina $8,060.
Tin, metal, including alloys:
Unwrought |  | 332 | -- | Unspecified $332.
Semimanufactures |  | 1806 | -- | Argentina $968; Bolivia $702; unspecified $136.
Titanium:
Oxides |  | 18009 | -- | Brazil $17,992; unspecified $17.
Metal, including alloys, semimanufactures |  | 6928 | -- | Germany $4,197; Peru $2,731.
Tungsten, metal, including alloys, semimanufactures |  | 1200 | -- | Bolivia $1,166; unspecified $34.
Zinc:
Ore and concentrate | value, thousands | 11752 | -- | China $3,100; North Korea $2,915; Republic of Korea $2,771.
Oxides |  | 4131 | -- | Bolivia $4,055; unspecified $76.
Ash and residue that contain zinc |  | 126567 | -- | Spain $70,574; Peru $55,993.
Metal, including alloys:
Scrap |  | 21281 | -- | All to India.
Semimanufactures |  | 18297 | -- | Costa Rica $10,137; Brazil $8,037; unspecified $123.
Zirconium:
Ore and concentrate |  | 7137 | -- | All to Peru.
Metal, including alloys, unwrought, waste or
scrap, powders |  | 6614 | -- | All to Germany.
Other, ash and residue | value, thousands | 68695 | -- | Belgium $37,378; Mexico $24,822; Japan $6,331.
See footnote at end of table.
TABLE 3--Continued
CHILE: EXPORTS OF SELECTED MINERAL COMMODITIES IN 2003
(Value, in dollars, unless otherwise specified)
Destinations
Country and commodity |  | Total | United States | Other (principal)
INDUSTRIAL MINERALS
Abrasives, n.e.s.:
Natural: Corundum, emery, pumice, etc. |  | 723 | -- | Colombia $649; unspecified $74.
Dust and powder of precious and semiprecious
stones ex/including diamond |  | 1793 | -- | All to United Kingdom.
Grinding and polishing wheels and stones |  | 47130 | -- | Peru $23,724; Italy $4,699; Ecuador $4,534.
Boron materials:
Crude natural borates | value, thousands | 11095 | 3258 | Brazil $3,845; India $1,662; Republic of Korea $589.
Oxides and acids | do. | 23819 | 5575 | China $5,603; Brazil $2,726; Germany $2,095.
Cement |  | 117328 | -- | Cuba $106,500; Argentina $7,375; unspecified $2,280.
Clays, crude:
Bentonite |  | 12991 | -- | Bolivia $7,560; Argentina $2,056; Venezuela $1,964.
Fire clay |  | 202 | -- | Unspecified $202.
Kaolin |  | 127 | -- | Unspecified $127.
Diatomite and other infusorial earth |  | 2741596 | -- | Brazil $845,117; Argentina $822,414; Peru $551,592.
Fertilizer materials:
Crude, n.e.s. | value, thousands | 321 | 22 | Ecuador $114; Republic of Korea $63; Venezuela $47.
Manufactured:
Ammonia |  | 140386 | -- | Peru $125,380; Bolivia $12,047; Argentina $2,959.
Nitrogenous | value, thousands | 189962 | -- | Peru $153,029; Bolivia $954; Guatemala $670.
Potassic | do. | 22791 | 1947 | China $4,979; South Africa $3,480; Mexico $2,226.
Unspecified and mixed | do. | 130373 | 18242 | Brazil $35,718; Peru $16,941; Mexico $14,168.
Graphite, natural |  | 417 | -- | Unspecified $417.
Gypsum and plaster |  | 768960 | -- | Ecuador $656,997; Venezuela $193,264; Costa Rica $7,252.
Iodine | value, thousands | 142330 | 45694 | Belgium $42,067; Japan $18,271; Brazil $11,515.
Lime |  | 370878 | -- | All to Peru.
Magnesium compounds:
Magnesite, crude |  | 1000 | -- | Do.
Oxides and hydroxides |  | 10018 | -- | Peru $9,419; Paraguay $599.
Mica:
Crude, including splittings and waste |  | 39 | -- | Unspecified $39.
Worked, including agglomerated splittings |  | 9381 | -- | All to Peru.
Nitrates, crude | value, thousands | 32186 | 15006 | Belgium $6,509; Japan $2,891; China $1,940.
Phosphates, crude |  | 87393 | -- | Argentina $46,457; Bolivia $40,936.
Pigments, mineral, iron oxides and hydroxides,
processed |  | 41496 | -- | Peru $41,365; unspecified $131.
Precious and semiprecious stones other than
diamond:
Natural |  | 103268 | 99511 | Germany $2,250; Belgium $983; Spain $524.
Synthetic |  | 5761 | 3100 | China $2,592; unspecified $69.
Salt and brine | value, thousands | 40935 | 32880 | Brazil $2,107; Canada $1,599; Netherlands $1,241.
Sodium compounds, n.e.s., natural and/or
manufactured:
Soda ash |  | 4003 | -- | Bolivia $3,717; unspecified $286.
Sulfate |  | 1564277 | -- | Brazil $677,610; Argentina $587,175; Peru $257,355.
Stone, sand and gravel:
Dimension stone:
Crude and partly worked | value, thousands | 119326 | 27162 | United Kingdom $25,841; India $14,211; Japan $12,668.
Worked |  | 265039 | 37074 | Italy $162,514; Cuba $29,023; France $19,906.
Gravel and crushed rock |  | 78118 | 57766 | Switzerland $20,311; unspecified $41.
Quartz and quartzite |  | 25766 | -- | Mexico $22,893; China $2,574; unspecified $299.
Sand other than metal-bearing |  | 982547 | 946126 | Switzerland $30,160; Argentina $2,719; unspecified $2,637.
See footnote at end of table.
TABLE 3--Continued
CHILE: EXPORTS OF SELECTED MINERAL COMMODITIES IN 2003
(Value, in dollars, unless otherwise specified)
Destinations
Country and commodity |  | Total | United States | Other (principal)
INDUSTRIAL MINERALS--Continued
Sulfur:
Elemental:
Crude, including native and byproduct |  | 85715 | -- | Peru $39,156; Argentina $37,664; Costa Rica $8,857.
Colloidal, precipitated, sublimed |  | 409 | -- | Unspecified $409.
Dioxide |  | 105117 | -- | Peru $94,617; Uruguay $10,500.
Sulfuric acid |  | 4770622 | -- | Brazil $2,362,072; Peru $1,933,798; Bolivia $428,697.
Talc, steatite, soapstone, pyrophyllite |  | 235 | -- | Unspecified $235.
Other, slag and dross, not metal-bearing |  | 216568 | 101886 | Panama $105,369; Uruguay $6,635; Argentina $2,399.
MINERAL FUELS AND RELATED MATERIALS
Asphalt and bitumen, natural |  | 16736 | -- | All to Bolivia.
Carbon black |  | 3780 | -- | All to Venezuela.
Coal:
Anthracite |  | 111 | -- | Unspecified $111.
Bituminous |  | 268 | -- | Unspecified $268.
Coke and semicoke |  | 2649445 | -- | All to Brazil.
Gas, natural, gaseous |  | 35497 | -- | Argentina $7,083; unspecified $28,414.
Peat, including briquets and litter |  | 3044 | -- | All to Bolivia.
Petroleum, refinery products:
Liquefied petroleum gas | value, thousands | 36597 | -- | Ecuador $28,760; Peru $5,539; Brazil $2,298.
Mineral jelly and wax |  | 80914 | -- | Ecuador $42,960; Peru $27,192; Argentina $9,188.
Bituminous mixtures |  | 390657 | -- | Bolivia $364,966; Ecuador $11,382; Argentina $5,382.
Unspecified | value, thousands | 396869 | 112550 | Guatemala $94,370; Panama $53,229; Peru $40,497.
-- Zero.
Source: United Nations Statistics Division, Commodity Trade Statistics Database (COMTRADE), available at URL
http://unstats.un.org/unsd/comtrade/dqBasicQueryResults.

## Table 4
TABLE 4
CHILE: IMPORTS OF SELECTED MINERAL COMMODITIES IN 2003
(Value, in dollars, unless otherwise specified)
Sources
Country and commodity |  | Total | United States | Other (principal)
METALS
Alkali and alkaline-earth metals:
Alkali metals |  | 5012 | 4861 | Unspecified $151.
Alkaline-earth metals |  | 76168 | 1141 | Canada $74,977; unspecified $50.
Aluminum:
Ore and concentrate |  | 1428283 | 664 | Australia $1,137,378; China $179,567; Argentina $55,464.
Oxides and hydroxides |  | 2778089 | 896027 | Australia $681,111; Netherlands $336,353; Germany $331,623.
Metal, including alloys:
Scrap |  | 20736 | -- | Mexico $1,595; unspecified $19,141.
Unwrought | value, thousands | 27352 | 24 | Argentina $25,264; Brazil $1,850; Spain $136.
Semimanufactures:
Powders and flakes |  | 365118 | 37453 | Russia $166,227; Czech Republic $83,699; Germany $28,641.
Rods, bars, profiles | value, thousands | 10367 | -- | Brazil $6,284; China $1,496; Colombia $699,044.
Wire |  | 1149452 | 311721 | Argentina $364,866; Germany $257,911; Spain $138,794.
Plates, sheets, strips | value, thousands | 14197 | 749 | Brazil $5,716; Germany $4,390; Argentina $1,173.
Foil | do. | 21077 | 475 | Germany $5,757; Brazil $3,933; Argentina $3,858.
Tubes and pipes |  | 1098120 | 83999 | Argentina $591,507; Brazil $265,628; Italy $110,679.
Tube or pipe fittings |  | 673576 | 233061 | Argentina $169,802; Mexico $93,944; Spain $63,376.
Antimony:
Oxides |  | 76292 | 59320 | Bolivia $10,949; Argentina $3,429; Germany $2,594.
Metal, including alloys, all forms |  | 40780 | -- | China $29,106; Peru $11,462; unspecified $212.
Bismuth, metal, including alloys, all forms |  | 164716 | -- | Peru $158,184; Germany $3,460; Canada $1,823.
Cadmium, metal, including alloys, all forms |  | 7227 | -- | Peru $5,620; Spain $1,218; unspecified $389.
Chromium:
Ore and concentrate |  | 2897794 | 30152 | South Africa $1,912,652; Spain 495,563; Philippines $458,882.
Oxides and hydroxides |  | 2099040 | 88639 | China $1,272,078; Argentina $354,066; Canada $187,143.
Metal, including alloys, all forms |  | 148888 | 10353 | United Kingdom $76,039; Germany $32,660; France $12,717.
Cobalt:
Oxides and hydroxides |  | 192517 | -- | Canada $125,216; Belgium $44,679; China $8,563.
Metal, including alloys, all forms |  | 70698 | 12663 | Germany $25,195; China $11,241; United Kingdom $8,840.
Columbium and tantalum, metal, including alloys,
all forms, tantalum |  | 17287 | 12697 | Germany $2,337; unspecified $2,253.
Copper:
Ore and concentrate |  | 8828378 | -- | Argentina $8,802,360; Brazil $12,510; Bolivia $3,158.
Oxides and hydroxides |  | 1724922 | 345624 | Australia $673,283; Norway $574,049; Peru $127,468.
Sulfate |  | 30431 | 1250 | Spain $12,408; Germany $11,260; Mexico $2,187.
Metal, including alloys:
Scrap |  | 1393584 | -- | Mexico $657,566; Argentina $406,366; Peru $301,920.
Unwrought |  | 197208 | 97126 | France $61,199; United Kingdom $18,966; Spain $9,520.
Semimanufactures:
Powders and flakes |  | 68985 | 4823 | Germany $50,712; United Kingdom $7,461; Italy $2,073.
Rods, bars, profiles |  | 4087241 | 15615 | Canada $3,019,299; South Africa $305,246; Italy $200,466.
Wire |  | 1529184 | 32746 | Brazil $877,276; Peru $186,114; Mexico $180,210.
Plates, sheets, strips |  | 1078790 | 119234 | Mexico $476,743; Peru $177,775; Argentina $121,092.
Foil |  | 444627 | 50874 | Sweden $276,880; Germany $46,024; Venezuela $29,167.
Tubes and pipes |  | 2129570 | 102033 | Mexico $1,170,458; Republic of Korea $421,818; Spain $221,794.
Tube or pipe fittings |  | 4417561 | 309070 | China $1,412,517; Spain $1,220,733; Italy $757,839.
Gold, metal, including alloys, unwrought and partly
wrought |  | 2731 | 1971 | Spain $760.
Iron and steel:
Iron ore and concentrate, excluding roasted
pyrite |  | 5117 | -- | Japan $3,577; Mexico $1,540.
Metal:
Scrap |  | 562101 | -- | Argentina $384,552; South Africa $47,393; unspecified $125,122.
Pig iron, cast iron, related materials |  | 1091767 | 68453 | Canada $516,465; Brazil $386,558; South Africa $49,509.
See footnote at end of table.
TABLE 4--Continued
CHILE: IMPORTS OF SELECTED MINERAL COMMODITIES IN 2003
(Value, in dollars, unless otherwise specified)
Sources
Country and commodity |  | Total | United States | Other (principal)
METALS--Continued
Iron and steel--Continued:
Metal--Continued:
Ferroalloys:
Ferrochromium | value, thousands | 1571 | 30 | Kazakhstan $872; Russia $525; United Kingdom $138.
Ferromanganese |  | 5930669 | 7285 | Brazil $4,725,466; South Africa $497,271; Mexico 659,352.
Ferromolybdenum |  | 82879 | 6886 | Brazil $67,671; Canada $8,322.
Ferrosilicomanganese |  | 2262272 | -- | Brazil $2,184,083; South Africa $53,313; Argentina $24,876.
Ferrosilicon |  | 7145388 | 7285 | Argentina $3,231,007; Brazil $3,140,348; Mexico $634,929.
Silicon metal |  | 118389 | 16695 | United Kingdom $49,343; Germany $30,266; Brazil $22,085.
Steel, primary forms |  | 146539 | 4102 | Brazil $98,455; Argentina $31,523; Australia $6,475.
Semimanufactures:
Flat-rolled products:
Of iron or nonalloy steel:
Not clad, plated, coated | value, thousands | 96637 | 493 | Brazil $52,920; Ukraine $15,079; Argentina $9,217.
Clad, plated, coated | do. | 78542 | 90 | Argentina $23,749; Brazil $19,959; Luxembourg $8,197.
Of alloy steel | do. | 55337 | 928 | Canada $13,021; Spain $12,152; Brazil $7,703.
Bars, rods, angles, shapes, sections | do. | 97008 | 796 | Peru $18,250; South Africa $18,141; Brazil $13,068.
Rails and accessories | do. | 12229 | 1310 | France $6,503; Poland $1,340; Paraguay $1,107.
Wire |  | 9230785 | 136457 | Mexico $2,608,517; Spain $1,855,243; Brazil $1,508,944.
Tubes, pipes, fittings | value, thousands | 73731 | 11903 | Argentina $19,272; Brazil $10,810; unspecified Asia $4,721.
Lead:
Oxides |  | 306302 | 102283 | South Africa $110,473; Peru $88,618; Guatemala $1,779.
Metal, including alloys:
Unwrought |  | 1780286 | -- | Peru $1,285,802; Argentina $489,830; Austria $4,208.
Semimanufactures |  | 160060 | 113158 | Bolivia $30,298; Germany $9,839; Brazil $3,080.
Lithium oxides and hydroxides |  | 94553 | 90587 | Germany $1,714; Spain $1,492; Belgium $760.
Magnesium, metal, including alloys:
Unwrought |  | 43548 | -- | China $20,410; Argentina $15,085; Netherlands $5,395.
Semimanufactures |  | 524425 | 23563 | Switzerland $233,423; Germany $148,848; Argentina $73,333.
Manganese:
Ore and concentrate |  | 34040 | -- | Kazakhstan $33,354; Brazil $669; unspecified $17.
Oxides |  | 160300 | 110771 | Brazil $43,121; Germany 46,408.
Metal, including alloys, all forms |  | 45572 | -- | Kazakhstan $26,998; China $18,529; unspecified $45.
Mercury |  | 20758 | 597 | Spain $8,774; Argentina $6,238; Germany $5,149.
Molybdenum:
Ore and concentrate:
Roasted |  | 13710 | -- | Canada $10,562; unspecified $3,148.
Unroasted | value, thousands | 77430 | 2 | Peru $76,274; Canada $705; Armenia $406.
Oxides and hydroxides |  | 1171978 | -- | Netherlands $1,170,499; Germany $1,479.
Metal, including alloys:
Unwrought and scrap (powder) |  | 349 | -- | Unspecified $349.
Semimanufactures |  | 68634 | 67300 | Germany $1,047; unspecified $287.
Nickel:
Matte and speiss |  | 133 | -- | Unspecified $133.
Oxides and hydroxides |  | 69653 | -- | Cuba $69,610; unspecified $43.
Metal, including alloys:
Unwrought |  | 1640044 | 2009 | Brazil $780,471; Canada $716,469; Russia $68,365.
Semimanufactures |  | 1049256 | 208890 | Brazil $767,428; Germany $10,142; United Kingdom $7,583.
Platinum-group metals, metal, including alloys,
unwrought and partly wrought:
Palladium |  | 1677 | -- | All from Italy.
Platinum |  | 22445 | 5610 | Austria $10,981; Germany $5,854.
Rhodium |  | 325 | -- | Unspecified $325.
Iridium, osmium, ruthenium |  | 3717 | -- | France $3,055; unspecified $662.
See footnote at end of table.
TABLE 4--Continued
CHILE: IMPORTS OF SELECTED MINERAL COMMODITIES IN 2003
(Value, in dollars, unless otherwise specified)
Sources
Country and commodity |  | Total | United States | Other (principal)
METALS--Continued
Rare-earth metals including alloys, all forms |  | 653 | 653 | None.
Selenium, elemental |  | 2391 | 998 | Germany $1,393.
Silver, metal including alloys, unwrought and partly
wrought |  | 102365 | 15231 | Canada $36,924; Germany $31,571; Brazil $16,694.
Tin, metal, including alloys:
Unwrought |  | 3124747 | 11930 | Peru $2,783,476; Brazil $327,650; Canada $1,507.
Semimanufactures |  | 108731 | -- | Bolivia $96,287; Spain $5,111; Brazil $3,763.
Titanium:
Ore and concentrate |  | 466937 | -- | South Africa $253,016; Australia $213,921.
Oxides |  | 735383 | 278951 | France $118,397; Czech Republic $87,753; Finland $72,074.
Metal, including alloys:
Unwrought, waste or scrap, powders |  | 231 | -- | Unspecified $231.
Semimanufactures |  | 2068263 | 253690 | Canada $1,441,799; Italy $308,562; Sweden $48,244.
Tungsten, metal, including alloys:
Powders (wolfram) |  | 71017 | 60824 | China $4,143; Peru $2,131; Canada $2,076.
Unwrought, bars/rods simply sintered, scrap |  | 6016 | -- | Brazil $4,861; Austria $655; unspecified $500.
Semimanufactures |  | 765236 | 721753 | Germany $19,415; China $8,919; Italy $6,428.
Zinc:
Oxides |  | 1210189 | 513 | Argentina $665,585; Mexico $230,173; Peru $180,317.
Blue powder | value, thousands | 896009 | 802552 | Peru $39,723; Australia $26,899; Belgium $26,835.
Metal, including alloys:
Unwrought |  | 9617522 | 53947 | Peru $9,513,842; Canada $48,895; Argentina $667.
Semimanufactures | value, thousands | 916 | 107 | Belgium $302; South Africa $235; United Kingdom $173.
Zirconium:
Ore and concentrate |  | 960909 | 1282 | Mexico $876,547; Italy $52,115; Australia $13,501.
Metal, including alloys, semimanufactures |  | 98044 | -- | Germany $92,777; Spain $5,267.
Semimanufactures |  | 232396 | 5070 | Germany $218,878; India $8,448.
Other, ash and residue |  | 3562 | -- | Germany $1,735; Japan $737; unspecified $1,090.
INDUSTRIAL MINERALS
Abrasives, n.e.s.:
Natural: Corundum, emery, pumice, etc. |  | 99684 | 28747 | Argentina $36,826; Peru $12,352; China $9,683.
Artificial:
Corundum |  | 282064 | -- | Brazil $153,522; China $111,361; Netherlands $7,733.
Silicon carbide |  | 181348 | -- | Argentina $94,684; Brazil $68,203; China $18,208.
Dust and powder of precious and semiprecious
stones ex/including diamond |  | 135592 | 10674 | Ireland $112,115; United Kingdom $4,030; Ghana $3,319.
Grinding and polishing wheels and stones
| value, thousands | 11708 | 838 | Germany $2.737; Switzerland $2,196; Brazil $1,516.
Barite and witherite |  | 173490 | -- | Peru $134,514; Canada $20,576; Bolivia $10,601.
Boron materials:
Crude natural borates |  | 1230143 | 856 | Bolivia $900,372; Argentina $328,915.
Oxides and acids |  | 22930 | 4707 | Germany $12,366; Mexico $1,678; unspecified $4,179.
Cement | value, thousands | 22259 | 33768 | Thailand $9,591; Argentina $5,856; Peru $3,766.
Chalk |  | 1661424 | 42662 | Peru $787,881; Argentina $757,038; Spain $37,257.
Clays, crude:
Bentonite |  | 1015989 | 286264 | Argentina $547,826; Brazil $155,033; Germany $24,587.
Fire clay |  | 750382 | 182636 | Guyana $275,624; China $176,283; Argentina $58,483.
Kaolin |  | 5384483 | 4497039 | China $292,239; United Kingdom $198,910; Spain $145,255.
Diamond, natural:
Gem, not set or strung |  | 117954 | -- | Israel $101,190; Brazil $16,764.
Industrial stones |  | 41499 | 10342 | Ireland $16,162; Ghana $14,995.
Dust and powder |  | 132455 | 9528 | Ireland $112,155; United Kingdom $4,030; Ghana $3,319.
Diatomite and other infusorial earth |  | 815851 | 6354 | Peru $556,967; Mexico $226,613; Brazil $12,084.
Feldspar |  | 531860 | 157923 | Argentina $349,373; Brazil $24,554; unspecified $10.
See footnote at end of table.
TABLE 4--Continued
CHILE: IMPORTS OF SELECTED MINERAL COMMODITIES IN 2003
(Value, in dollars, unless otherwise specified)
Sources
Country and commodity |  | Total | United States | Other (principal)
INDUSTRIAL MINERALS--Continued
Fertilizer materials:
Crude, n.e.s. |  | 1524194 | 360207 | Spain $708,596; Italy $261,614; Mexico $87,365.
Manufactured:
Ammonia | value, thousands | 38872 | 8 | Argentina $19,060; Venezuela $11,762; Indonesia $7,020.
Nitrogenous | do. | 100733 | 4685 | Argentina $27,176; Venezuela $23,890; Ukraine $15,464.
Phosphatic | do. | 31363 | 4430 | Mexico $26,931; Brazil $1; United Kingdom $1.
Potassic |  | 4135253 | 2816449 | Germany $341,939; Sweden $329,470; Canada $275,138.
Unspecified and mixed | value, thousands | 174288 | 41047 | Mexico $28,541; Argentina $27,188; Venezuela $23,890.
Fluorspar |  | 205170 | -- | Mexico $140,401; Argentina $64,085; Norway $526.
Graphite, natural |  | 129039 | 15719 | China $67,158; Brazil $40,190; Germany $5,583.
Gypsum and plaster |  | 160505 | 26604 | Argentina $126,041; Canada $4,189; Jamaica $1,698.
Iodine |  | 12404 | 4191 | Germany $4,865; Belgium $3,174; unspecified $174.
Kyanite and related materials, andalusite, kyanite,
sillimanite |  | 51418 | 19408 | South Africa $21,539; Spain $7,891; Argentina $2,580.
Lime | value, thousands | 11288 | 9 | Argentina $9,168; Colombia $1,581; Brazil $525.
Magnesium compounds:
Magnesite, crude |  | 20533 | -- | Italy $13,978; China $5,879; Spain $676.
Oxides and hydroxides |  | 6141562 | 68457 | China $3,145,465; Brazil $2,189,593; Mexico $570,430.
Other |  | 1510437 | -- | All from Germany.
Mica:
Crude, including splittings and waste |  | 75640 | 13320 | Norway $29,955; India $13,622; Peru $5,417.
Worked, including agglomerated splittings |  | 153862 | 23340 | Canada $45,013; Japan $28,429; Spain $22,891.
Nitrates, crude |  | 4497 | -- | Belgium $3,889; Germany $608.
Phosphates, crude |  | 1097105 | 13702 | Colombia $944,474; Peru $129,358; Argentina $6,366.
Phosphorus, elemental |  | 1438361 | 512 | China $1,317,157; Germany $120,692.
Pigments, mineral, iron oxides and hydroxides,
processed |  | 1287673 | 31378 | Brazil $353,251; Germany $292,472; China $221,052.
Precious and semiprecious stones other than
diamond:
Natural |  | 18317 | 8851 | China $4,326; Brazil $1,375; India $1,351.
Synthetic |  | 64455 | 26156 | Congo (Kinshasa) $6,595; China $6,087; unspecified $5,513.
Pyrite, unroasted |  | 21194 | 20289 | Spain $752; unspecified $153.
Quartz crystal, piezoelectric |  | 4655 | -- | All from Italy.
Salt and brine |  | 406087 | 143492 | New Zealand $189,167; Germany $35,645; Argentina $11,715.
Sodium compounds, n.e.s., natural and/or
manufactured:
Soda ash | value, thousands | 28902 | 26573 | Spain $1,258; China $412; Germany $335.
Sulfate |  | 238885 | 1044 | China $140,968; Belgium $88,899; Germany $7,391.
Stone, sand and gravel:
Dimension stone:
Crude and partly worked |  | 1533781 | -- | Germany $1,242,312; Argentina $72,735; India $51,800.
Worked |  | 5703976 | 197605 | Brazil $1,690,649; Spain $1,374,634; Italy $1,076,325.
Dolomite, chiefly refractory-grade |  | 2647095 | -- | Argentina $1,850,125; Australia $788,889; France $7,506.
Gravel and crushed rock |  | 455891 | -- | Argentina $392,017; France $22,133; Italy $14,614.
Limestone other than dimension |  | 309616 | -- | All to Argentina.
Quartz and quartzite |  | 428423 | 123929 | Brazil $152,247; Argentina $92,192; Peru $41,468.
Sand other than metal-bearing |  | 1273043 | 315622 | Argentina $347,606; Brazil $159,565; Spain $141,146.
Sulfur:
Elemental:
Crude, including native and byproduct |  | 1883553 | 4620 | Canada $1,871,093; France $7,034; Italy $644.
Colloidal, precipitated, sublimed |  | 397211 | 2006 | Canada $315,235; Colombia $61,550; Spain $16,884.
Dioxide |  | 58696 | 5711 | Argentina $52,985.
Sulfuric acid | value, thousands | 17083 | 3 | Japan $6,846; Peru $3,250; Sweden $2,763.
Talc, steatite, soapstone, pyrophyllite |  | 2505302 | 1218760 | Peru $657,709; Italy $359,514; Finland $59,899.
See footnote at end of table.
TABLE 4--Continued
CHILE: IMPORTS OF SELECTED MINERAL COMMODITIES IN 2003
(Value, in dollars, unless otherwise specified)
Sources
Country and commodity |  | Total | United States | Other (principal)
INDUSTRIAL MINERALS--Continued
Vermiculite, perlite, chlorite |  | 82953 | -- | Netherlands $41,264; Mexico $19,889; Argentina $18,990.
Other, slag and dross, not metal-bearing |  | 23900 | -- | United Kingdom $22,363; Brazil $1,224; unspecified $313.
MINERAL FUELS AND RELATED MATERIALS
Asphalt and bitumen, natural |  | 69729 | 21544 | Venezuela $46,602; Argentina $1,185; unspecified $398.
Carbon black | value, thousands | 11048 | 1054 | Venezuela $4,266; Colombia $3,465; Argentina $1,661.
Coal:
Anthracite |  | 284215 | 204106 | Colombia $56,541; United Kingdom $13,468; Belgium $10,100.
Bituminous | value, thousands | 105539 | 3265 | Australia $43,409; Colombia $22,779; Canada $22,724.
Coke and semicoke |  | 4316243 | 16535 | China $2,582,354; Australia $1,494,893; Colombia $187,285.
Gas, natural, gaseous | value, thousands | 378661 | 1 | Argentina $378,659; United Kingdom $1.
Peat, including briquets and litter |  | 932292 | 4241 | Canada $479,058; Netherlands $202,740; Finland $143,216.
Petroleum:
Crude | value, thousands | 2125552 | 3 | Argentina $1,458,618; Brazil $224,236; Peru $168,084.
Refinery products:
Liquefied petroleum gas | do. | 158344 | 60 | Argentina $153,243; Ecuador $4,434; Bolivia $468.
Mineral jelly and wax |  | 9843141 | 750379 | Argentina $3,029,334; Germany $2,646,834; China $1,082,976.
Asphalt |  | 58083 | 11556 | Argentina $42,901; Brazil $3,423; unspecified $203.
Bituminous mixtures | value, thousands | 10296 | 57 | Argentina $214; Canada $41; unspecified $9,932.
Petroleum coke | do. | 12217 | 6946 | Argentina $5,206; Brazil $65.
Unspecified | value, millions | 457 | 56945 | Argentina $241; Republic of Korea $76; unspecified Asia 20.
-- Zero.
Source: United Nations Statistics Division, Commodity Trade Statistics Database (COMTRADE), available at URL
http://unstats.un.org/unsd/comtrade/dqBasicQueryResults.