## End-use statistics
MOLYBDENUM END-USE STATISTICS1
U.S. GEOLOGICAL SURVEY
[Metric tons of contained molybdenum]
Last modification: September 1, 2005
Year | Steel | Cast irons | Superalloys | Other alloys | Mill products | Chemical and ceramic uses | Miscellaneous | Undistributed | Apparent consumption
1975 | 17000 | 1910 | 1060 | 479 | 932 | 1540 | 587 | -500 | 23000
1976 | 15400 | 1940 | 1240 | 533 | 1490 | 1910 | 380 | 3700 | 26600
1977 | 17100 | 1830 | 1180 | 548 | 1630 | 2060 | 400 | 4000 | 28700
1978 | 19100 | 1770 | 1800 | 651 | 1830 | 2140 | 451 | 2300 | 30000
1979 | 18300 | 1590 | 2080 | 674 | 1930 | 2080 | 717 | 3000 | 30400
1980 | 15800 | 1390 | 2050 | 488 | 1920 | 1990 | 518 | 800 | 25000
1981 | 16200 | 1310 | 1070 | 421 | 1380 | 1760 | 656 | 2300 | 25100
1982 | 7670 | 638 | 728 | 285 | 1350 | 1390 | 494 | 700 | 13200
1983 | 7410 | 480 | 1150 | 232 | 1460 | 1210 | 401 | 4500 | 16800
1984 | 9170 | 743 | 1360 | 358 | 2040 | 1780 | 331 | 1100 | 16900
1985 | 8720 | 476 | 1430 | 287 | 2100 | 1370 | 797 | 2000 | 17200
1986 | 7400 | 412 | 1220 | 311 | 1950 | 1660 | 1530 | 3600 | 18100
1987 | 8290 | 587 | 1310 | 310 | 1700 | 1310 | 1300 | 600 | 15400
1988 | 9970 | 712 | 1240 | 323 | 2390 | 1430 | 1360 | 7600 | 25000
1989 | 9320 | 791 | 1490 | 390 | 1920 | 1600 | 1710 | -7420 | 9780
1990 | 9960 | 888 | 1950 | 174 | 2070 | 1540 | 1480 | 2200 | 20300
1991 | 9070 | 645 | 1840 | 149 | 2430 | 2330 | 436 | 1800 | 18700
1992 | 9300 | 734 | 874 | 138 | 2460 | 1400 | 2260 | -4900 | 12300
1993 | 8930 | 837 | 889 | 154 | 1760 | 2150 | 3020 | -2500 | 15200
1994 | 10400 | 986 | 666 | 148 | 1630 | 1720 | 3570 | 4800 | 23900
1995 | 10400 | 1000 | 547 | 172 | 2200 | 2180 | 3430 | 1000 | 20900
1996 | 11500 | 1040 | 1180 | 165 | 2160 | 1740 | 3100 | 1100 | 22000
1997 | 11400 | 1010 | 1180 | 118 | 2250 | 1000 | 3090 | -10300 | 9700
1998 | 10300 | 1050 | 2190 | 215 | 2410 | 1180 | 1500 | -2400 | 16400
1999 | 10500 | 1190 | 1980 | 191 | 2400 | 991 | 1480 | 9600 | 28300
2000 | 10600 | 542 | 1890 | 207 | 1880 | 1230 | 2010 | 13200 | 31500
2001 | 7930 | 444 | 2440 | 104 | 1910 | 1460 | 1480 | 5100 | 20900
2002 | 8150 | 394 | 1800 | 101 | 1040 | 2159.4 | 1630 | 7430 | 22730
2003 | 8360 | 347 | 1950 | 81 | 1090 | 2159.4 | 1700 | 1260 | 16960
1Compiled by G.R. Matos and M.J. Magyar.

## End-use graph
End Uses of Molybdenum

## Notes
Molybdenum End-Use Worksheet Notes
Data Source
The source of data for the molybdenum end-use worksheet is the Minerals Yearbook, an annual collection, compilation, and analysis of mineral industry data, published by the U.S. Bureau of Mines and the U.S. Geological Survey.
End Use
End use is defined as the use of the mineral commodity into a particular industrial sector or product. For molybdenum, end-use categories are steel, cast irons, superalloys, other alloys, mill products, chemical and ceramic uses, and miscellaneous uses. The undistributed category accounts for changes in stock and exports and imports not accounted by end use. It also reflects unreported production.
For the years 1989 and 1997, the calculated apparent consumption depicts a significant drop due to a large increase in the exports reported by the U.S. Census Bureau.
Steel includes carbon, high-strength low-alloy, stainless and heat-resisting, full alloy, and tool. Cast iron is a gray, malleable, ductile iron. Other alloys are alloys other than steels, cast irons, and superalloys. It includes welding materials (structural and hard-facing) and other alloys. Mill products made from metal power include construction, mining, oil and gas, and metal working machinery. Miscellaneous and unspecified uses include cemented carbides and related products (includes ingot, wire, rod, and sheet), lubricants and other unspecified uses.
Data are rounded to no more than three significant digits; data may not add to totals shown.
References
U.S. Bureau of Mines, 1977–96, Minerals Yearbook, v. I, 1975–94.
U.S. Geological Survey, 1997–2005, Minerals Yearbook, v. I, 1995–2003.
Recommended Citation Format:
(1) If taken from CD version:
U.S. Geological Survey, [year of last update, e.g., 2005], [Mineral commodity, e.g., Gold] statistics, in Kelly, T.D., and Matos, G.R., comps., Historical statistics for mineral and material commodities in the United States: U.S. Geological Survey Data Series 140, one CD-ROM. (Also available online at http://pubs.usgs.gov/ds/2005/140/.)
(2) If taken from online version:
U.S. Geological Survey, [year of last update, e.g., 2005], [Mineral commodity, e.g., Gold] statistics, in Kelly, T.D., and Matos, G.R., comps., Historical statistics for mineral and material commodities in the United States: U.S. Geological Survey Data Series 140, available online at http://pubs.usgs.gov/ds/2005/140/. (Accessed [date].)
For more information, please contact:
USGS Molybdenum Commodity Specialist