## End-use statistics
IRON AND STEEL SLAG END-USE STATISTICS1
U.S. GEOLOGICAL SURVEY
[Metric tons rounded to three significant digits]
Last modification: September 15, 2005
Year | Iron blast furnace slag | [9 empty] | Steel slag | [5 empty] | Net trade | Apparent consumption
| Air-cooled slag | [6 empty] | Granulated and expanded slag
| Asphaltic concrete aggregate | Clinker manufacture, ready-mix and other concrete | Fill | Railroad ballast | Road base | Other2 | Subtotal | Cementitious additive | Other2 | Subtotal | Asphaltic concrete aggregate | Road bases and road surfaces | Fill | Railroad ballast | Other2 | Subtotal
1975 | 3080000 | 1780000 | 3 | 3660000 | 10000000 | 1640000 | 20200000 | 2770000 | 28000 | 2800000 | 254000 | 3820000 | 1770000 | 556000 | 224000 | 6620000 | no data | 29600000
1976 | 3680000 | 2020000 | 3 | 3440000 | 9690000 | 1940000 | 20800000 | 2790000 | 28200 | 2820000 | 320000 | 3710000 | 1280000 | 422000 | 244000 | 5980000 | no data | 29600000
1977 | 3650000 | 3120000 | 2810000 | 3080000 | 6610000 | 1370000 | 20600000 | 2660000 | 26900 | 2690000 | 359000 | 2660000 | 2110000 | 321000 | 598000 | 6050000 | no data | 29400000
1978 | 3550000 | 2820000 | 2430000 | 2190000 | 8050000 | 3750000 | 22800000 | 2950000 | 29800 | 2980000 | 551000 | 4350000 | 1620000 | 498000 | 656000 | 7670000 | no data | 33400000
1979 | 3100000 | 2530000 | 3500000 | 2270000 | 7670000 | 3610000 | 22700000 | 2250000 | 22700 | 2270000 | 746000 | 3840000 | 1710000 | 481000 | 709000 | 7490000 | no data | 32400000
1980 | 2660000 | 1730000 | 2140000 | 1950000 | 5340000 | 1710000 | 15500000 | 1730000 | 17500 | 1750000 | 601000 | 2930000 | 1130000 | 584000 | 337000 | 5590000 | no data | 22900000
1981 | 1940000 | 1540000 | 1690000 | 2060000 | 4760000 | 1130000 | 13100000 | 1130000 | 11400 | 1140000 | 589000 | 1950000 | 1470000 | 615000 | 613000 | 5230000 | no data | 19500000
1982 | 1480000 | 1240000 | 1440000 | 1290000 | 5690000 | 1230000 | 12400000 | 1020000 | 10300 | 1030000 | 494000 | 1380000 | 1590000 | 366000 | 493000 | 4320000 | no data | 17700000
1983 | 1080000 | 1580000 | 1790000 | 787000 | 4700000 | 1300000 | 11200000 | 1060000 | 10700 | 1070000 | 417000 | 1910000 | 1030000 | 483000 | 551000 | 4380000 | no data | 16700000
1984 | 1150000 | 1760000 | 1370000 | 1030000 | 7280000 | 1310000 | 13900000 | 1300000 | 13200 | 1320000 | 500000 | 2350000 | 941000 | W | 1000000 | 4800000 | no data | 20000000
1985 | 1360000 | 1910000 | 1180000 | 929000 | 5290000 | 1450000 | 12100000 | 1560000 | 15800 | 1580000 | 378000 | 2790000 | 1300000 | 331000 | 611000 | 5420000 | -400000 | 18700000
1986 | 886000 | 2060000 | 707000 | 794000 | 6760000 | 1050000 | 12200000 | 1690000 | 17000 | 1700000 | 573000 | 2300000 | 1200000 | W | 1080000 | 5160000 | no data | 19100000
1987 | 1110000 | 1850000 | 1310000 | 633000 | 7000000 | 1200000 | 13100000 | 1590000 | 16100 | 1610000 | 654000 | 2110000 | 992000 | 149000 | 791000 | 4550000 | -200000 | 19100000
1988 | 945000 | 1940000 | 1280000 | W | 7340000 | 1420000 | 12900000 | 1490000 | 15000 | 1500000 | 593000 | 2390000 | 1320000 | W | 889000 | 5180000 | 200000 | 19800000
1989 | 1520000 | 1640000 | 1450000 | 225000 | 6600000 | 1020000 | 12500000 | 1530000 | 15500 | 1550000 | 879000 | 2850000 | 1250000 | 193000 | 1520000 | 6690000 | 100000 | 20800000
1990 | 1940000 | 2050000 | 1410000 | 360000 | 6960000 | 1030000 | 13700000 | 1300000 | 13200 | 1320000 | 967000 | 2890000 | 912000 | 206000 | 1880000 | 6850000 | 200000 | 22100000
1991 | 1630000 | 1690000 | 855000 | 221000 | 5340000 | 1150000 | 10900000 | 2380000 | 24000 | 2400000 | 1090000 | 3240000 | 828000 | 186000 | 1620000 | 6960000 | 100000 | 20400000
1992 | 2260000 | 1790000 | 1500000 | 178000 | 5500000 | 1490000 | 12700000 | 1720000 | 17400 | 1740000 | 903000 | 2400000 | 1150000 | 224000 | 2260000 | 6940000 | 100000 | 21500000
1993 | 2050000 | 1440000 | 1460000 | 157000 | 4380000 | 989000 | 10500000 | 1840000 | 18600 | 1860000 | 1090000 | 2660000 | 905000 | 116000 | 1900000 | 6670000 | 200000 | 19200000
1994 | 1940000 | 1680000 | 870000 | 188000 | 4850000 | 1170000 | 10700000 | 1580000 | 16000 | 1600000 | 1140000 | 3170000 | 1320000 | 160000 | 2000000 | 7790000 | 200000 | 20300000
1995 | 1920000 | 1470000 | 1340000 | 108000 | 5470000 | 1710000 | 12000000 | 1790000 | 18100 | 1810000 | 1040000 | 2820000 | 1380000 | 168000 | 1760000 | 7160000 | 300000 | 21300000
1996 | 2180000 | 1730000 | 1730000 | 123000 | 4820000 | 1590000 | 12200000 | 1660000 | 16800 | 1680000 | 1000000 | 2430000 | 1330000 | 182000 | 1700000 | 6640000 | 300000 | 20800000
1997 | 2380000 | 1470000 | 1220000 | 134000 | 3400000 | 1510000 | 10100000 | 1740000 | 17600 | 1760000 | 1870000 | 1640000 | 1940000 | 182000 | 1400000 | 7040000 | 700000 | 19600000
1998 | 1800000 | 1500000 | 1500000 |  | 4100000 | 1300000 | 10300000 | 1880000 | 19000 | 1900000 | 1110000 | 2450000 | 1390000 | 171000 | 1060000 | 6180000 | 600000 | 19000000
1999 | 1700000 | 1500000 | 1100000 | 200000 | 3000000 | 1500000 | 8900000 | 1880000 | 19000 | 1900000 | 1000000 | 1800000 | 1000000 | 1200000 | 1200000 | 6200000 | 900000 | 17900000
2000 | 1700000 | 1400000 | 800000 |  | 3300000 | 1800000 | 8900000 | 2280000 | 23000 | 2300000 | 1100000 | 1700000 | 1000000 | 400000 | 1000000 | 5200000 | 1200000 | 17600000
2001 | 1380000 | 1430000 | 208000 | W | 2330000 | 1350000 | 6700000 | 3660000 | 37000 | 3700000 | 1400000 | 2400000 | 1400000 | 400000 | 900000 | 6500000 | 2600000 | 19500000
2002 | 1520000 | 1580000 | 229000 | W | 2570000 | 1500000 | 7400000 | 3660000 | 37000 | 3700000 | 1360000 | 3710000 | 888000 | W | 2040000 | 8000000 | 1000000 | 20100000
2003 | 1500000 | 1560000 | 226000 | W | 2530000 | 1480000 | 7300000 | 3560000 | 36000 | 3600000 | 1500000 | 4080000 | 977000 | W | 2240000 | 8800000 | 1000000 | 20700000
W Withheld to avoid disclosing company proprietary data; included with "Other" for the specific slag type.
Blank cells represent less than one-half of the reporting unit as originally published, i.e., less than 500 tons.
1Compiled by G.R. Matos and H.G. van Oss.
2Please see notes for details on the "Other" end-use categories.
3Included with the road base category.

## Notes
Iron and Steel Slag End-Use Worksheet Notes
Data Source
The source of data for the iron and steel slag end-use worksheet is the Minerals Yearbook, an annual collection, compilation, and analysis of mineral industry data, published by the U.S. Bureau of Mines and the U.S. Geological Survey.
End Use
End use is defined as the use of the mineral commodity in a particular industrial sector or product. Iron and steel slag sold or used by producers comprises four types of slag: air-cooled iron blast furnace, granulated and expanded iron blast-furnace slag (combined; but data are for granulated only for 2002–03), and steel slag.
For air-cooled slag, end-use categories are asphaltic concrete aggregate; clinker manufacture, ready-mix, and other concrete; fill; railroad ballast; road base; and other miscellaneous uses. The category clinker manufacture, ready-mix, and other concrete includes aggregates for portland cement concrete, and raw material for cement manufacture.
The other miscellaneous uses category includes mineral wool (for the 1975–2003 period an average of about 60 percent of "Other" uses); roofing, buildup and shingles (average about 15 percent); glass manufacture (average about 5 percent); sewage treatment, soil conditioning, other miscellaneous uses (average about 2 percent each); and withheld data indicated with W.
For granulated and expanded slag, end-use categories are cementitious additive, and other miscellaneous uses. For most years listed as expanded slag but in fact consisted almost entirely as granulated slag. For years 2002–03, expanded slag has been omitted (withheld). The other miscellaneous uses category includes lightweight concrete aggregate, soil conditioning, and miscellaneous and unspecified.
For steel slag, end-use categories are asphaltic concrete aggregate, road bases and road surfaces, fill railroad ballast, and other miscellaneous uses which include soil conditioning, fire protection, clinker raw material and other uses.
There are no usage data available for 2002. The end-use distribution for the year 2002 was assumed to be the same as for 2003.
The drop in the consumption for iron and steel slag may reflect a combination of actual diminished sales, as in the air-cooled slag road base, and less detailed reporting by the respondent companies.
Apparent consumption is calculated as sales plus imports minus exports. The net trade (imports minus exports) category is the difference between apparent consumption and iron and steel slag used. The increasing difference is likely due to changes in slag stockpiles, which are included in the reported data and not in the apparent consumption.
Blank cells represent less than one-half of the reporting unit as originally published, i.e., less than 500 tons. W indicates information withheld to avoid disclosing company proprietary data; withheld data included with the "Other" category for the specific slag type. Data are rounded to no more than three significant digits; although data are likely to be accurate to no more than two significant digits. Data may not add to totals shown.
References
U.S. Bureau of Mines, 1977–96, Minerals Yearbook, v. I, 1975–94.
U.S. Geological Survey, 1997–2005, Minerals Yearbook, v. I, 1995–2003.
Recommended Citation Format:
(1) If taken from CD version:
U.S. Geological Survey, [year of last update, e.g., 2005], [Mineral commodity, e.g., Gold] statistics, in Kelly, T.D., and Matos, G.R., comps., Historical statistics for mineral and material commodities in the United States: U.S. Geological Survey Data Series 140, one CD-ROM. (Also available online at http://pubs.usgs.gov/ds/2005/140/.)
(2) If taken from online version:
U.S. Geological Survey, [year of last update, e.g., 2005], [Mineral commodity, e.g., Gold] statistics, in Kelly, T.D., and Matos, G.R., comps., Historical statistics for mineral and material commodities in the United States: U.S. Geological Survey Data Series 140, available online at http://pubs.usgs.gov/ds/2005/140/. (Accessed [date].)
For more information, please contact:
USGS Iron and Steel Slag Commodity Specialist