## Quartz crystal
QUARTZ CRYSTAL (INDUSTRIAL) STATISTICS1
U.S. GEOLOGICAL SURVEY
[All values in metric tons (t) quartz crystal unless otherwise noted]
Last modification: October 15, 2007
Year | Production | Imports | Exports | Government shipments | Stocks | Apparent consumption | Unit value ($/t) | Unit value (98$/t) | World production
1932 | 0 | 0.17 |  |  |  | 0.17 | 507 | 6040
1933 | 0 | 4.13 |  |  |  | 4.1 | 242 | 3030
1934 | 0 | 3.73 |  |  |  | 3.7 | 664 | 8080
1935 | 0 | 3.25 |  |  |  | 3.3 | 531 | 6320
1936 | 0 | 10.3 |  |  |  | 10 | 934 | 10900
1937 | 0 | 14.9 |  |  |  | 15 | 4170 | 47200
1938 | 0 | 25.5 |  |  |  | 26 | 5690 | 65800
1939 | 0 | 30.4 |  |  |  | 30 | 4560 | 53500
1940 | 0 | 57.4 |  |  |  | 57 | 4610 | 53700
1941 | 0 | 760 |  |  |  | 760 | 4980 | 55200
1942 | 0 | 1100 |  |  |  | 1100 | 8130 | 81300
1943 | 2.71 | 1520 |  |  |  | 1500 | 7500 | 70800
1944 | 1.78 | 961 |  |  |  | 960 | 11600 | 107000
1945 | 0 | 603 |  |  |  | 600 | 10300 | 93600
1946 | 0 | 98.2 |  |  |  | 98 | 23700 | 198000
1947 | 0 | 120 |  |  |  | 120 | 14800 | 108000
1948 | 0 | 556 |  |  |  | 560 | 7570 | 51100
1949 | 0 | 139 |  |  |  | 140 | 10500 | 71900
1950 | 0 | 109 |  |  |  | 110 | 7190 | 48600
1951 | 0 | 382 |  |  |  | 380 | 5350 | 33400
1952 | 0 | 476 |  |  |  | 480 | 6050 | 37100
1953 | 0 | 508 |  |  |  | 510 | 4410 | 26900
1954 | 0 | 278 |  |  |  | 280 | 75500 | 458000
1955 | 0 | 318 |  |  |  | 320 | 39700 | 242000
1956 | 0 | 236 |  |  |  | 240 | 39700 | 238000
1957 | 0 | 195 |  |  |  | 200 | 39700 | 231000
1958 | 1.67 | 122 |  |  |  | 120 | 40800 | 231000
1959 | 1.76 | 200 |  |  |  | 200 | 40800 | 228000
1960 | 2.08 | 307 |  |  |  | 310 | 40800 | 224000 | 454
1961 | 2.95 | 387 |  |  |  | 390 | 40800 | 223000 | 1180
1962 | 5.9 | 147 |  |  |  | 150 | 40800 | 221000 | 907
1963 | 8.16 | 128 |  |  |  | 140 | 40800 | 217000 | 907
1964 | 13.6 | 120 |  |  |  | 130 | 40800 | 215000 | 907
1965 | 22.7 | 147 |  |  |  | 170 | 40800 | 211000 | 147
1966 |  | 120 |  |  |  | 160 | 40800 | 205000 | 2120
1967 | 39.5 | 99.8 |  |  |  | 140 | 56500 | 276000 | 102
1968 | 30.4 | 130 |  |  |  | 160 | 56900 | 267000 | 102
1969 | 56.7 | 108 |  |  | 47.2 | 170 | 56200 | 250000 | 59.9
1970 | 59.4 | 42.6 | 130 | 47.6 | 42.2 | 24.6 | 76900 | 323000 | 75.8
1971 | 49.9 | 15.9 | 78.9 | 64 | 54.9 | 38.2 | 55200 | 222000 | 176
1972 | 72.6 | 29.5 | 67.6 | 104 | 43.5 | 150 | 56700 | 221000 | 177
1973 | 139 | 47.2 | 130 | 210 | 51.7 | 258 | 56600 | 208000 | 177
1974 | 240 | 176.3011 | 136 | 186 | 116 | 237 | 56700 | 187000 | 181
1975 | 329 | 265.2099 | 119 | 330 | 142 | 216 | 56900 | 172000 | 177
1976 | 385 | 4.54 | 293 | 88.9 | 132 | 195 | 142000 | 407000 | 181
1977 | 264 | 0 | 228 | 54.4 | 210 | 12.4 | 76000 | 204000 | 181
1978 | 149 | 0 | 0 | 35.8 | 131 | 264 | 106000 | 265000 | 363
1979 | 261 | 0 | 0 | 110 | 139 | 363 | 83200 | 187000 | 1820
1980 | 343 | 0 | 141 | 0 | 65.3 | 276 | 494000 | 977000 | 1910
1981 | 299 | 0 | 114 | 141 | 56.7 | 335 | 85800 | 154000 | 79.4
1982 | 217 | 0 | 83.5 | 7.26 | 55.3 | 142 | 189000 | 319000 | 90.7
1983 | 193 | 0 | 49 | 1.81 | 40.8 | 160 | 121000 | 198000 | 272
1984 | 466 | 0 | 145 | 57.6 | 71.2 | 348 | 120000 | 188000 | 1130
1985 | 258 | 0 | 111 | 38.1 | 101 | 155 | 216000 | 327000 | 454
1986 | 238 | 0 | 181 | 0 | 73 | 85 | 181000 | 269000 | 544
1987 | 381 | 0 | 266 | 0 | 72 | 116 | 174000 | 250000 | 454
1988 | 389 | 0 | 232 | 0 | 51 | 178 | 167000 | 230000 | 363
1989 | 464 | 0 | 57 | 75 | 76 | 457 | 135000 | 177000 | 800
1990 | 441 | 0 | 39 | 170 | 98 | 550 | 82100 | 102000 | 423
1991 | 441 | 0 | 53 | 44 | 99.5 | 431 | 110000 | 132000 | 454
1992 | 407 | 6 | 15 | 89 | 201 | 386 | 92000 | 107000 | 778
1993 | 394 | 8 | 24 | 134 | 200 | 512 | 195000 | 220000 | 500
1994 | 294 | 19 | 38 | 96 | 200 | 371 | 248000 | 273000 | 544
1995 | 351 | 47 | 35 | 0 | 200 | 363 | 332000 | 355000 | 435
1996 | 327 | 42 | 89 | 0 | 200 | 280 | 440000 | 457000 | 435
1997 | 355 | 63 | 74 | 0 | 200 | 343 | 307000 | 312000 | 450
1998 | 185 | 47 | 63 | 0 | 200 | 169 | 277000 | 277000 | 450
1999 | 192 |  |  | 0 | 200 |  |  |  | 450
2000 | 189 |  |  | 0 | 105 |  |  |  | 475
2001 |  |  |  | 0 | 105 |  |  |  | 500
2002 |  |  |  | 0 | 105 |  |  |  | 535
2003 |  |  |  | 98 | 7
2004 |  |  |  | 54 | 7
2005 |  |  |  | 28 | 7
2006 |  |  |  | 0 | 7
1Compiled by C.A. DiFrancesco (retired) and T.P. Dolley.
Data are calculated, estimated, or reported. See notes for more information.

## Notes
Quartz Crystal (Industrial) Worksheet Notes
Data Sources
The sources of data for the quartz crystal (industrial) worksheet are the mineral statistics publications of the U.S. Bureau of Mines and the U.S. Geological Survey—Minerals Yearbook (MYB), and Mineral Commodity Summaries (MCS) and its predecessor, Commodity Data Summaries (CDS). The years of publication and corresponding years of data coverage are listed in the References section. Blank cells in the worksheet indicate that data were not available or were withheld because they are proprietary.
Production
U.S. quartz crystal (industrial) production data represent the combined production of natural and cultured quartz crystals. Data were from the MYB for the years 1932–65, 1967–71, and 1996–2000, and the CDS and the MCS for the years 1972–95. A blank cell in the worksheet indicates that data were not available for the year 1966 and for the years 2001–06.
Imports
Import data for natural and cultured quartz crystal were from the MYB for the years 1932–54, 1974–75, and 1997–2002 and the CDS and MCS for the years 1955–73, and 1976–96. Data for the years 1974–75 were for imports of raw and natural quartz crystal valued at $0.50, or more, per pound (current dollars), and overestimates imports as it includes both electronic-grade and the lower grade lascas material. Data for the years 1977–89 were reported as less than ½ unit and appear as zeros owing to rounding down. Blank cells in the worksheet indicate that data were not available for the years 1999-2006.
Exports
Export data for natural and cultured quartz crystal were from the CDS and MCS for the years 1970–96 and from the MYB for the years 1997–2002. Blank cells in the worksheet indicate that data were not available for the years 1932–69 and for the years 1999-2006.
Government Shipments
Data were for shipments of natural quartz crystal from the U.S. Government stockpile and were from the CDS and MCS. Blank cells in the worksheet indicate that data were not available for the years 1932–69.
Stocks
Data reporting the amounts amount of natural and cultured quartz held in industry stocks were from the CDS and MCS. Blank cells in the worksheet indicate that data were not available for the years 1932–68. As of 2006, there will be no further sales of quartz crystal from the stockpile.
Apparent Consumption
Data for U.S. apparent consumption are for natural and cultured quartz crystal. Apparent consumption was estimated for the years 1932–65, 1967–73, and 1976–96 by using the formula:
APPARENT CONSUMPTION = PRODUCTION + IMPORTS – EXPORTS ± STOCK CHANGES ± GOVERNMENT SHIPMENTS.
No export, government shipment, or stock data were available for the years 1932–65 and 1967–68 and were assumed to be zero when apparent consumption was calculated. No production, export, government shipment, or stock data were available for the year 1966. Apparent consumption datum was estimated for that year by interpolation. No export, government shipment, or stock change data were available for the year 1969 and were assumed to be zero when apparent consumption was calculated. For the years 1932–69, apparent consumption was calculated to two significant numbers because of limited data. Apparent consumption data for the years 1974–75 were estimated by liner regression. Apparent consumption data were from the MYB for the years 1997–1998. Blank cells in the worksheet indicate that data were not available for the years 1999-2006.
Unit Value ($/t)
Unit value is the value in dollars of 1 metric ton (t) of quartz crystal (industrial) apparent consumption. Unit value was estimated for the United States in actual dollars for 1932–1998. The unit value ($/t) was calculated by taking the weight average (using apparent consumption) of the price/average value for both natural and cultured quartz crystal from the MYB for the years 1932–61 and the CDS and the MCS for the years 1962–2000. For the years 1999-2006, insufficient data exists to calculate a unit value.
Unit Value (98$/t)
The Consumer Price Index conversion factor, with 1998 as the base year, is used to adjust unit value in current U.S. dollars to the unit value in constant 1998 U.S. dollars. For the years 1999-2006, insufficient data exists to calculate a unit value.
World Production
Data for mine production were from the CDS and MCS. Blank cells in the worksheet indicate that data were not available for the years 1932–59, and 2003–06. Values were estimated by regression for the years 1987, 1998, and 2000–02. Datum for 1966 does not include U.S. production.
References
U.S. Bureau of Mines, 1933–75, Minerals Yearbook, 1932–77.
U.S. Bureau of Mines, 1962–77, Commodity Data Summaries, 1962–77.
U.S. Bureau of Mines, 1978–95, Mineral Commodity Summaries, 1978–95.
U.S. Bureau of Mines, 1997–2007, Mineral Commodity Summaries, 1997–2007.
U.S. Geological Survey, 1997–2007, Minerals Yearbook, v. I, 1995–2006.
U.S. Geological Survey and U.S. Bureau of Mines, 1996, Mineral Commodity Summaries, 1996.
Recommended Citation Format:
U.S. Geological Survey, [year of last update, e.g., 2005], [Mineral commodity, e.g., Gold] statistics, in Kelly, T.D., and Matos, G.R., comps., Historical statistics for mineral and material commodities in the United States: U.S. Geological Survey Data Series 140, available online at http://pubs.usgs.gov/ds/2005/140/. (Accessed [date].)
For more information, please contact:
USGS Quartz Crystal (Industrial) Commodity Specialist