## Tantalum
TANTALUM STATISTICS1
U.S. GEOLOGICAL SURVEY
[All values are in metric tons (t) tantalum unless otherwise noted]
Last modification: October 11, 2007
Year | Mine production | Secondary production | Producer shipments | Government shipments | Imports | Exports | Stocks | Apparent consumption | Unit value ($/t) | Unit value (98$/t) | World production
1964 | 0 | 23 |  | 184 | 353 | 54 | 1790 | 231 | 17500 | 92100
1965 | 0 | 32 |  | 75 | 385 | 57 | 1870 | 352 | 20900 | 108000
1966 |  | 45 |  | 251 | 608 | 59 | 2090 | 632 | 35000 | 176000
1967 |  | 50 | 405 | 260 | 955 | 64 | 2310 | 785 | 27600 | 135000
1968 |  | 41 | 362 | 0 | 558 | 95 | 2090 | 472 | 17500 | 82200
1969 |  | 16 | 446 | 98 | 360 | 104 | 1950 | 586 | 19200 | 85260 | 388
1970 | 0 | 11 | 507 | 73 | 440 | 106 | 2300 | 410 | 19200 | 80670 | 318
1971 | 0 | 14 | 436 | 3 | 464 | 91 | 2150 | 536 | 17500 | 70420 | 496
1972 | 0 | 18 | 494 | 40 | 525 | 113 | 1930 | 690 | 15200 | 59280 | 371
1973 | 0 | 18 | 682 | 121 | 566 | 146 | 1810 | 682 | 21500 | 78930 | 384
1974 | 0 | 23 | 762 | 401 | 785 | 197 | 1910 | 906 | 37700 | 124600 | 436
1975 | 0 | 2 | 392 | 39 | 423 | 194 | 2080 | 100 | 43100 | 130600 | 411
1976 | 0 | 23 | 589 | 4 | 594 | 201 | 1900 | 602 | 47500 | 136100 | 339
1977 | 0 | 20 | 646 | 0 | 933 | 244 | 1860 | 670 | 66300 | 178300 | 409
1978 | 0 | 25 | 687 | 0 | 639 | 275 | 1740 | 505 | 106000 | 265000 | 362
1979 | 0 | 23 | 771 | 0 | 868 | 327 | 1250 | 653 | 249000 | 559000 | 476
1980 |  | 55 | 685 | 0 | 1030 | 320 | 1480 | 538 | 284000 | 561800 | 544
1981 |  | 43 | 447 | 0 | 717 | 101 | 1570 | 572 | 101000 | 181100 | 403
1982 |  | 40 | 400 | -15 | 493 | 154 | 1450 | 481 | 60600 | 102400 | 284
1983 | 0 | 18 | 461 | 0 | 94 | 119 |  | 536 | 79400 | 130000 | 313
1984 | 0 | 59 | 582 | 0 | 330 | 174 |  | 762 | 86100 | 135100 | 315
1985 | 0 | 41 | 461 | -115 | 119 | 145 |  | 363 | 61200 | 92710 | 315
1986 | 0 | 34 | 462 | 0 | 148 | 142 |  | 372 | 58500 | 87000 | 215
1987 | 0 | 57 | 506 | 0 | 127 | 171 |  | 381 | 70000 | 100400 | 275
1988 | 0 | 59 | 523 | 0 | 239 | 256 |  | 422 | 135000 | 186000 | 292
1989 |  | 54 | 372 | 0 | 536 | 195 |  | 376 | 72700 | 95570 | 395
1990 |  | 54 |  | 0 | 320 | 200 |  | 390 | 88800 | 110800 | 396
1991 |  | 50 |  | 0 | 359 | 180 |  | 370 | 76000 | 90950 | 477
1992 |  | 55 |  | 0 | 434 | 150 |  | 375 | 78100 | 90740 | 399
1993 | 0 | 60 |  | 0 | 457 | 170 |  | 410 | 70000 | 78960 | 292
1994 | 0 | 85 |  | 0 | 383 | 190 |  | 430 | 70700 | 77760 | 333
1995 | 0 | 100 |  | 0 | 481 | 220 |  | 515 | 74700 | 79890 | 361
1996 | 0 | 100 |  | 34 | 563 | 290 |  | 524 | 74700 | 77600 | 436
1997 | 0 | 115 |  | 20 | 467 | 340 |  | 570 | 88800 | 90180 | 562
1998 | 0 | 148 |  | 213 | 588 | 440 |  | 738 | 91400 | 91400 | 779
1999 | 0 | 110 |  | 5 | 564 | 480 |  | 555 | 91400 | 89400 | 656
2000 | 0 | 130 |  | 242 | 900 | 530 |  | 650 | 591000 | 559000 | 1070
2001 | 0 | 110 |  | -53 | 1160 | 640 |  | 550 | 99500 | 91600 | 1180
2002 | 0 | 100 |  | 16 | 1040 | 510 |  | 500 | 83300 | 75500 | 1338
2003 | 0 | 100 |  | 335 | 770 | 580 |  | 500 | 75300 | 66700 | 1282
2004 | 0 | 105 |  | 225 | 1110 | 720 |  | 500 | 86000 | 74200 | 1475
2005 | 0 |  |  | 273 | 1625 | 984 |  | 915 | 160000 | 134000 | 1399
2006 | 0 |  |  | 226 | 1158 | 949 |  | 435 | 150000 | 121000 | 1388
1Compiled by D.A. Buckingham, L.D. Cunningham (retired), M.J. Magyar, and J.F. Papp.
Data are calculated, estimated, or reported. See notes for more information.

## Notes
Tantalum Worksheet Notes
Data Sources
The sources of data for the tantalum worksheet are the mineral statistics publications of the U.S. Bureau of Mines and the U.S. Geological Survey—Minerals Yearbook (MYB), Mineral Commodity Summaries (MCS), Mineral Facts and Problems (MFP), and Metal Prices in the United States through 1998 (MP98). The years of publication and corresponding years of data coverage are listed in the References section below. Tantalum data prior to 1964 were not included in the tantalum statistics worksheet because they were either recorded in gross weight, combined with columbium data, ambiguous in detail, or were not available. Zeros are used where data are actually “0.” Blank cells in the worksheet indicate that data either were not available or were withheld because they are proprietary.
Mine Production
Mine production data represent the tantalum content in tantalum-bearing ores and mineral concentrates that were mined within the United States. Mine production data for the years 1966–69 and 1980–82 were withheld because they were proprietary. A small, unreported quantity of tantalum contained in tantalum-bearing concentrates was produced in the years and 1989–92. No mine production of tantalum-bearing ores and mineral concentrates occurred for the years 1964–65, 1970–79, 1983–88 and for the years 1993–2006, as reported in the MYB.
Secondary Production
Secondary production represents the tantalum content in tantalum scrap materials that was consumed in the United States. Secondary production data for the years 1964–83 were recorded from the MFP. Secondary production data for the years 1984–2004 were recorded from the Commodity Specialist’s data. Secondary production data were not available after 2004.
Shipments
Shipment data for the years 1964–2006 were recorded from the MYB and the MFP. Producer shipment data for the years 1967–89 represent the tantalum content in tantalum metal, alloy additives, carbides, power, scrap, and other tantalum materials that were shipped by domestic producers. Producer shipments data the years 1964–66 and 1990–2006 were not available. Government shipment data for the years 1964–2006 are shipments or releases of tantalum-bearing materials from the National Defense Stockpile (NDS). Negative numbers for the years 1982 and 1985 indicate U.S. Government inventory acquisitions. Negative number in 2001, the year in which NDS changed accounting systems, indicates U.S. Government inventory increase.
Imports
Import data for the years 1964–68 were recorded from the MFP. Import data for the years 1969–2006 were recorded from the MYB. Import data for the years 1964–82 represent the tantalum content in tantalum mineral concentrates, metal, alloys, tin slags, synthetic concentrates, and other tantalum materials that were imported into the United States for consumption purposes. Tantalum import data for 1983–2004 exclude tantalum contained in tin slags, synthetic concentrate, and tantalum-bearing ore and concentrates other than tantalum ore and concentrate, materials that were included in 1964–82 data. Starting in 2005, import data were recorded from the MYB.
Exports
Export data represent the tantalum content in various tantalum materials that were exported from the United States. Export data for the years 1964–75 were recorded from the MFP. Export data for the years 1976–2004 were recorded from the MCS. Starting in 2005, export data were recorded from the MYB.
Stocks
Stock data for the years 1964–82 represent the tantalum content in various tantalum materials that were held in industrial producer or processor inventories. Stock data for the years 1964–82 were recorded from the MFP. Beginning in 1983, domestic tantalum stock data were not available.
Apparent Consumption
Apparent consumption data represent the tantalum content in various tantalum materials that were consumed within the United States annually. Apparent consumption data for the years 1964–75 were recorded from the MFP. Apparent consumption data for the years 1976–2006 were recorded from the MCS.
Unit Value ($/t)
Unit value is defined as the value of 1 metric ton (t) of tantalum apparent consumption. Unit value data for the years 1964–2004 were based on the yearend average price, in dollars per pound, of tantalite and converted to contained tantalum using the equation below.
UNIT VALUE = (YEAREND AVERAGE PRICE * 2,204.623) / (0.82)
Yearend average price data were recorded from the MP98 and the MYB. Starting in 2005, unit value was estimated as the mass-weighted average value of tantalum from trade statistics, making unit value representative of the materials that comprise apparent consumption. (The tantalum content of tantalum ore was assumed to have been 0.3.)
Unit Value (98$/t)
The Consumer Price Index conversion factor, with 1998 as the base year, is used to adjust unit value in current U.S. dollars to the unit value in constant 1998 U.S. dollars.
World Production
World production data for the years 1964–68 were not available. World production data for the years 1969–2006 represent the tantalum content in tantalum-bearing ores and mineral concentrates that were produced from mines throughout the world. World production data for the years 1969–2006 were recorded from the MYB.
References
U.S Bureau of Mines, 1933–96, Minerals Yearbook, 1932–94.
U.S Bureau of Mines, 1975, Mineral Facts and Problems, 1975 ed.: U.S. Bureau of Mines Bulletin 667.
U.S Bureau of Mines, 1978–95, Mineral Commodity Summaries, 1978–95.
U.S Bureau of Mines, 1980, Mineral Facts and Problems, 1980 ed.: U.S. Bureau of Mines Bulletin 671.
U.S Bureau of Mines, 1985, Mineral Facts and Problems, 1985 ed.: U.S. Bureau of Mines Bulletin 675.
U.S. Geological Survey, 1997–2007, Mineral Commodity Summaries, 1997–2007.
U.S. Geological Survey, 1997–2007, Minerals Yearbook, v. I, 1995–2006.
U.S. Geological Survey, 1999, Metal Prices in the United States through 1998.
U.S. Geological Survey and U.S. Bureau of Mines, 1996, Mineral Commodity Summaries, 1996.
Recommended Citation Format:
U.S. Geological Survey, [year of last update, e.g., 2005], [Mineral commodity, e.g., Gold] statistics, in Kelly, T.D., and Matos, G.R., comps., Historical statistics for mineral and material commodities in the United States: U.S. Geological Survey Data Series 140, available online at http://pubs.usgs.gov/ds/2005/140/. (Accessed [date].)
For more information, please contact:
USGS Tantalum Commodity Specialist