## Text
Aluminum in March and April 2008
This workbook includes an embedded Word document and 7 tables (See tabs below).
This icon is linked to an embedded text document.

## Table 1
TABLE 1
COMPONENTS OF ALUMINUM SUPPLY1
(Thousand metric tons)
Imports for consumption
[5 empty] | Metals | Plates, |  |  | Total
[5 empty] | and | sheets, |  | Total | stocks,
| Primary | Secondary recovery2 |  |  | alloys, | bars, |  | new | end of
Period | production | New | Old | Total | crude | etc. | Total | supply3 | period4
2007P | 2554 | 2280 | 1610 | 3890 | 2950 | 1070 | 4020 | 10500 | 1400
2007:
March | 217 | 201 | 143 | 344 | 238 | 93 | 332 | 892 | 1410
April | 209 | 188 | 131 | 319 | 259 | 94 | 353 | 881 | 1430
May | 210 | 194 | 138 | 332 | 220 | 97 | 317 | 859 | 1400
June | 209 | 196 | 134 | 329 | 255 | 92 | 347 | 885 | 1330
July | 219 | 205 | 127 | 332 | 236 | 102 | 337 | 888 | 1370
August | 220 | 188 | 148 | 336 | 267 | 91 | 358 | 914 | 1390
September | 216 | 183 | 129 | 312 | 268 | 84 | 352 | 881 | 1350
October | 224 | 194 | 148 | 342 | 243 | 86 | 330 | 896 | 1350
November | 220 | 186 | 135 | 321 | 238 | 76 | 314 | 855 | 1350
December | 225 | 167 | 121 | 287 | 215 | 70 | 285 | 797 | 1400
January-March | 603 | 577 | 400 | 977 | 747 | 277 | 1030 | 2600 | XX
January-April | 812 | 765 | 531 | 1300 | 1010 | 372 | 1380 | 3490 | XX
2008:
January | 233 | 189 | 125 | 315 | 240 | 78 | 318 | 865 | 1380
February | 219 | 180 | 109 | 289 | 208 | 74 | 282 | 790 | 1350
March | 233 | 183 | 116 | 299 | 247 | 77 | 324 | 856 | 1320
April | 228 | 180 | 114 | 295 | 238 | 78 | 316 | 839 | 1320
January-March | 685 | 552 | 351 | 903 | 695 | 228 | 924 | 2510 | XX
January-April | 913 | 732 | 465 | 1200 | 933 | 307 | 1240 | 3350 | XX
pPreliminary. XX Not applicable.
1Data are rounded to no more than three significant digits, except "Primary production"; may not add to totals shown.
2Metallic recovery from purchased, tolled, or imported scrap, expanded for full coverage of industry.
3Primary production, secondary recovery, and imports for consumption.
4Inventory levels reflect total for both U.S. and Canadian producers; data from the Aluminum Association Inc.

## Table 2
TABLE 2
ESTIMATED FULL COVERAGE CONSUMPTION OF AND METALLIC RECOVERY FROM
PURCHASED NEW AND OLD ALUMINUM SCRAP1
(Thousand metric tons)
Independent
| Secondary |  | mill |  |  |  | Other
| smelters |  | fabricators2 |  | Foundries |  | consumers |  | Total
| Con- |  | Con- |  | Con- |  | Con- |  | Con-
| sump- | Metal | sump- | Metal | sump- | Metal | sump- | Metal | sump- | Metal
Period | tion | recovery | tion | recovery | tion | recovery | tion | recovery | tion | recovery
2007p | 2310 | 1800 | 2190 | 2010 | 95 | 83 | 5 | 5 | 4600 | 3890
2007:
March | 216 | 168 | 184 | 168 | 8 | 7 | (3) | (3) | 408 | 344
April | 196 | 152 | 174 | 159 | 8 | 7 | (3) | (3) | 379 | 319
May | 191 | 148 | 193 | 176 | 8 | 7 | (3) | (3) | 392 | 332
June | 185 | 142 | 196 | 180 | 8 | 7 | (3) | (3) | 389 | 329
July | 194 | 151 | 190 | 175 | 8 | 7 | (3) | (3) | 392 | 332
August | 191 | 147 | 198 | 181 | 8 | 7 | (3) | (3) | 397 | 336
September | 191 | 148 | 171 | 156 | 8 | 7 | (3) | (3) | 370 | 312
October | 196 | 153 | 199 | 182 | 8 | 7 | (3) | (3) | 404 | 342
November | 190 | 147 | 183 | 167 | 8 | 7 | (3) | (3) | 381 | 321
December | 178 | 138 | 157 | 143 | 8 | 7 | (3) | (3) | 343 | 288
January-March | 603 | 469 | 530 | 486 | 8 | 7 | (3) | (3) | 1160 | 977
January-April | 799 | 621 | 704 | 645 | 31 | 28 | (3) | (3) | 1540 | 1300
2008:
January | 168 | 133 | 195 | 174 | 8 | 7 | (3) | (3) | 372 | 315
February | 150 | 117 | 185 | 164 | 8 | 7 | (3) | (3) | 343 | 289
March | 148 | 116 | 197 | 175 | 8 | 7 | (3) | (3) | 354 | 299
April | 150 | 118 | 190 | 169 | 8 | 7 | (3) | (3) | 349 | 295
January-March | 466 | 367 | 577 | 513 | 24 | 21 | (3) | (3) | 1070 | 903
January-April | 617 | 485 | 767 | 682 | 32 | 28 | (3) | (3) | 1420 | 1200
pPreliminary.
1Data are rounded to no more than three significant digits; may not add to totals shown.
2Includes plants previously categorized as "Integrated aluminum companies."
3Less than ½ unit.

## Table 3
TABLE 3
CONSUMPTION OF AND RECOVERY FROM PURCHASED
NEW AND OLD ALUMINUM SCRAP IN MARCH 20081
(Metric tons)
Calculated
| Consumption |  | metallic recovery
| Tabulated | Estimated | Tabulated | Estimated
| reports | full coverage | reports | full coverage
Secondary smelters | 124000 | 148000 | 97000 | 116000
Independent mill fabricators2 | 178000 | 197000 | 158000 | 175000
Foundries | 6570 | 7880 | 5770 | 6920
Other consumers | 718 | 861 | 632 | 758
Total | 309000 | 354000 | 261000 | 299000
1Data are rounded to no more than three significant digits; may not add to totals shown.
2Includes plants previously categorized as "Integrated aluminum companies."

## Table3a
TABLE 3a
CONSUMPTION OF AND RECOVERY FROM PURCHASED
NEW AND OLD ALUMINUM SCRAP IN APRIL 20081
(Metric tons)
Calculated
| Consumption |  | metallic recovery
| Tabulated | Estimated | Tabulated | Estimated
| reports | full coverage | reports | full coverage
Secondary smelters | 126000 | 150000 | 98600 | 118000
Independent mill fabricators2 | 170000 | 190000 | 15100 | 169000
Foundries | 6650 | 7980 | 5850 | 7020
Other consumers | 717 | 860 | 631 | 757
Total | 303000 | 349000 | 256000 | 295000
1Data are rounded to no more than three significant digits; may not add to totals shown.
2Includes plants previously categorized as "Integrated aluminum companies."

## Table 4
TABLE 4
PURCHASED AND TOLL-TREATED ALUMINUM-BASE SCRAP AND SWEATED PIG IN MARCH 20081
(Metric tons)
| March |  |  |  |  | January-March2
| Stocks, |  | Net | Melted or | Stocks, | Net | Melted or
| opening |  | receipts3 | consumed | closing | receipts3 | consumed
New scrap:
Extrusion | 27900 |  | 87800 | 91100 | 24500 | 272000 | 273000
Can stock clippings | 2830 |  | 17600 | 18600 | 1870 | 53300 | 55100
Other wrought sheet/clippings | 5630 | r | 25900 | 25800 | 5710 | 77200 | 75700
Casting | 792 |  | 5620 | 5680 | 739 | 19000 | 19300
Borings and turnings | 4240 |  | 11400 | 11400 | 4210 | 36800 | 37100
Dross and skimmings | 3670 |  | 34700 | 34700 | 3670 | 105000 | 105000
Total new scrap | 45000 | r | 183000 | 187000 | 40700 | 563000 | 565000
Old scrap:
Used castings | 4830 |  | 16300 | 17100 | 4070 | 44300 | 48300
Used extrusion | 2000 |  | 6300 | 6300 | 2000 | 18900 | 18900
Used cans (shredded, loose, baled) | 4740 |  | 60800 | 62100 | 3400 | 175000 | 177000
Other wrought products | 3270 |  | 20600 | 20600 | 3270 | 68100 | 68100
Fragmentized shredder (auto shredder) | 5660 |  | 15300 | 15300 | 5600 | 51800 | 51900
Total old scrap | 20500 |  | 119000 | 121000 | 18300 | 358000 | 364000
Sweated pig | 82 |  | 246 | 246 | 82 | 739 | 739
Total all classes | 65600 | r | 302000 | 309000 | 59100 | 922000 | 930000
rRevised.
1Data are rounded to no more than three significant digits; may not add to totals shown.
2Includes revised data from previous month(s).
3Includes data on imported aluminum-base scrap.

## Table4a
TABLE 4a
PURCHASED AND TOLL-TREATED ALUMINUM-BASE SCRAP AND SWEATED PIG IN APRIL 20081
(Metric tons)
| April |  |  |  | January-April2
| Stocks, | Net | Melted or | Stocks, | Net | Melted or
| opening | receipts3 | consumed | closing | receipts3 | consumed
New scrap:
Extrusion | 24500 | 88600 | 89800 | 23300 | 361000 | 363000
Can stock clippings | 1870 | 18600 | 17500 | 3000 | 72000 | 72600
Other wrought sheet/clippings | 5710 | 25600 | 25800 | 5510 | 103000 | 101000
Casting | 739 | 5580 | 5610 | 704 | 24600 | 24900
Borings and turnings | 4210 | 11400 | 11400 | 4250 | 48200 | 48500
Dross and skimmings | 3670 | 34700 | 34700 | 3670 | 139000 | 140000
Total new scrap | 40700 | 185000 | 185000 | 40500 | 748000 | 750000
Old scrap:
Used castings | 4070 | 21100 | 19700 | 5460 | 65400 | 68000
Used extrusion | 2000 | 6300 | 6300 | 2000 | 25200 | 25200
Used cans (shredded, loose, baled) | 3400 | 56700 | 56200 | 3940 | 232000 | 233000
Other wrought products | 3270 | 20300 | 20300 | 3270 | 88400 | 88400
Fragmentized shredder (auto shredder) | 5600 | 15500 | 15600 | 5550 | 67300 | 67500
Total old scrap | 18300 | 120000 | 118000 | 20200 | 478000 | 482000
Sweated pig | 82 | 246 | 246 | 82 | 985 | 985
Total all classes | 59100 | 305000 | 303000 | 60700 | 1230000 | 1230000
1Data are rounded to no more than three significant digits; may not add to totals shown.
2Includes revised data from previous month(s).
3Includes data on imported aluminum-base scrap.

## Table 5
TABLE 5
ALUMINUM ALLOYS PRODUCED AT SECONDARY SMELTERS IN THE UNITED STATES FOR 20081, 2
(Metric tons)
| March |  |  |  | January-March3
| Stocks, |  | Net | Stocks, |  | Net
| opening | Production | shipments | closing | Production | shipments
Die-cast alloys:
13% Si, 360, etc. (0.6% Cu, max.) | 3930 | 1870 | 1960 | 3840 | 6560 | 5940
380 and variations | 4190 | 13200 | 13200 | 4190 | 44600 | 45800
Sand and permanent mold:
95/5 Al-Si, 356, etc. (0.6% Cu, max.) | 1360 | 2730 | 2730 | 1360 | 8190 | 8260
No. 319 and variations | 1990 | 3380 | 3380 | 1980 | 10900 | 1300
F-132 alloy and variations | 748 | 1350 | 1310 | 782 | 4250 | 4210
Al-Zn alloys | 292 | 168 | 168 | 292 | 530 | 546
Al-Si alloys (0.6% to 2.0% Cu) | 86 | 213 | 213 | 86 | 639 | 639
Al-Cu alloys (1.5% Si, max.) | 283 | 411 | 411 | 283 | 1234 | 1234
Other3 | 8240 | 13100 | 11500 | 9840 | 38000 | 36000
Wrought alloys, extrusion billets | 18700 | 55100 | 55100 | 18700 | 166000 | 166000
Total all alloys | 39800 | 91600 | 90000 | 41400 | 281000 | 280000
Less:
Primary aluminum consumed | XX | 18200 | XX | XX | 53500 | XX
Primary silicon consumed | XX | 1710 | XX | XX | 6150 | XX
Other alloying ingredients consumed | XX | 631 | XX | XX | 1940 | XX
Net metallic recovery from aluminum
scrap and sweated pig consumed in
production of secondary aluminum
ingot4 | XX | 71000 | XX | XX | 219000 | XX
XX Not applicable.
1Excludes integrated aluminum companies.
2Data are rounded to no more than three significant digits; may not add to totals shown.
3Includes alloys No. 12, Al-Mg, Al-Si-Cu-Ni, aluminum-base hardeners, variations of these alloys, plus other aluminum alloys.
4No allowance made for melt-loss of primary aluminum and alloying ingredients.

## Table5a
TABLE 5a
ALUMINUM ALLOYS PRODUCED AT SECONDARY SMELTERS IN THE UNITED STATES FOR 20081, 2
(Metric tons)
| April |  |  |  | January-April3
| Stocks, |  | Net | Stocks, |  | Net
| opening | Production | shipments | closing | Production | shipments
Die-cast alloys:
13% Si, 360, etc. (0.6% Cu, max.) | 3840 | 1870 | 1960 | 3760 | 8430 | 7900
380 and variations | 4190 | 13200 | 13200 | 4190 | 57800 | 59000
Sand and permanent mold:
95/5 Al-Si, 356, etc. (0.6% Cu, max.) | 1360 | 2730 | 2730 | 1360 | 10900 | 11000
No. 319 and variations | 1980 | 3380 | 3400 | 1960 | 14300 | 14700
F-132 alloy and variations | 782 | 1670 | 1560 | 895 | 5920 | 5770
Al-Zn alloys | 292 | 168 | 168 | 292 | 698 | 714
Al-Si alloys (0.6% to 2.0% Cu) | 86 | 213 | 213 | 86 | 852 | 852
Al-Cu alloys (1.5% Si, max.) | 283 | 411 | 411 | 283 | 1650 | 1650
Other3 | 9840 | 13100 | 11700 | 11300 | 51200 | 47700
Wrought alloys, extrusion billets | 18700 | 55400 | 55300 | 18700 | 221000 | 221000
Total all alloys | 41400 | 92200 | 90700 | 42800 | 373000 | 371000
Less:
Primary aluminum consumed | XX | 18500 | XX | XX | 35200 | XX
Primary silicon consumed | XX | 1720 | XX | XX | 4430 | XX
Other alloying ingredients consumed | XX | 644 | XX | XX | 1310 | XX
Net metallic recovery from aluminum
scrap and sweated pig consumed in
production of secondary aluminum
ingot4 | XX | 71300 | XX | XX | 148000 | XX
XX Not applicable.
1Excludes integrated aluminum companies.
2Data are rounded to no more than three significant digits; may not add to totals shown.
3Includes alloys No. 12, Al-Mg, Al-Si-Cu-Ni, aluminum-base hardeners, variations of these alloys, plus other aluminum alloys.
4No allowance made for melt-loss of primary aluminum and alloying ingredients.

## Table 6
TABLE 6
U.S. IMPORTS FOR CONSUMPTION OF ALUMINUM IN FEBRUARY 20081
(Metric tons)
| Metals and alloys, crude |  | Plates, sheets, bars, etc. |  | Scrap |  |  | Total
|  | January- |  | January- |  | January- |  |  | January-
Country | February | February | February | February | February | February |  | February | February
Argentina | 7920 | 14700 | -- | -- | -- | -- |  | 7920 | 14700
Australia | 5230 | 5230 | (2) | 6 | -- | -- |  | 5230 | 5240
Bahrain | 485 | 1480 | 1410 | 3060 | -- | -- |  | 1890 | 4540
Belgium | 16 | 35 | 580 | 981 | -- | -- |  | 596 | 1020
Brazil | 5950 | 13600 | 996 | 2420 | -- | -- |  | 6940 | 16000
Canada | 153000 | 327000 | 33100 | 65900 | 24900 | 51600 |  | 211000 | 444000
China | 1410 | 3500 | 10900 | 24300 | -- | -- |  | 12300 | 27800
France | 17 | 28 | 281 | 521 | -- | 153 |  | 297 | 701
Germany | 25 | 89 | 5990 | 12200 | 50 | 71 |  | 6070 | 12400
Hungary | -- | -- | 17 | 43 | -- | -- |  | 17 | 43
Italy | (2) | (2) | 780 | 1340 | -- | (2) | 3 | 780 | 1340
Japan | 70 | 170 | 821 | 1370 | 67 | 117 |  | 958 | 1660
Korea, Republic of | 33 | 60 | 239 | 475 | 11 | 11 |  | 283 | 546
Mexico | 1930 | 2960 | 1670 | 3150 | 10100 | 18000 |  | 13700 | 24100
Netherlands | 136 | 187 | 184 | 660 | -- | -- |  | 321 | 847
Norway | 328 | 702 | (2) | 7 | -- | -- |  | 328 | 709
Russia | 22000 | 48300 | 3070 | 6830 | -- | -- |  | 25000 | 55200
South Africa | -- | 3440 | 3480 | 8020 | -- | -- |  | 3480 | 11500
Spain | 5 | 5 | 28 | 33 | 8 | 8 |  | 41 | 46
Sweden | -- | -- | 226 | 398 | -- | -- |  | 226 | 398
Switzerland | -- | -- | 520 | 919 | -- | -- |  | 520 | 919
United Arab Emirates | 4050 | 12200 | -- | -- | -- | -- |  | 4050 | 12200
United Kingdom | 293 | 643 | 756 | 1220 | 450 | 805 |  | 1500 | 2660
Venezuela | 4080 | 9660 | 3 | 273 | 30 | 89 |  | 4120 | 10000
Other | 1180 | 4260 | 8490 | 17700 | 2680 | 6230 |  | 12400 | 28200
Total | 208000 | 448000 | 73500 | 152000 | 38300 | 77100 |  | 320000 | 677000
-- Zero.
1Data are rounded to no more than three significant digits; may not add to totals shown.
2Less than ½ unit.
3Includes revisions.
Source: U.S. Census Bureau.

## Table6a
TABLE 6a
U.S. IMPORTS FOR CONSUMPTION OF ALUMINUM IN MARCH 20081
(Metric tons)
| Metals and alloys, crude |  | Plates, sheets, bars, etc. |  | Scrap |  | Total
|  | January- |  | January- |  | January- |  | January-
Country | March | March | March | March | March | March | March | March
Argentina | 497 | 15200 | -- | -- | -- | -- | 497 | 15200
Australia | 3990 | 9210 | 22 | 27 | -- | -- | 4010 | 9240
Bahrain | -- | 1480 | 1440 | 4500 | -- | -- | 1440 | 5980
Belgium | 3 | 39 | 397 | 1380 | -- | -- | 400 | 1420
Brazil | 9560 | 23200 | 2130 | 4540 | -- | -- | 11700 | 27700
Canada | 169000 | 496000 | 36500 | 102000 | 27300 | 78900 | 233000 | 677000
China | 1930 | 5430 | 7250 | 31500 | -- | -- | 9180 | 36900
France | 10 | 37 | 270 | 791 | -- | 153 | 280 | 981
Germany | 146 | 235 | 7930 | 20100 | 56 | 127 | 8130 | 20500
Hungary | -- | -- | 10 | 53 | -- | -- | 10 | 53
Italy | 16 | 16 | 462 | 1800 | (2) | (2) | 478 | 1810
Japan | 27 | 197 | 1290 | 2660 | 59 | 176 | 1380 | 3030
Korea, Republic of | 17 | 76 | 211 | 686 | 19 | 30 | 247 | 792
Mexico | 2710 | 5660 | 1320 | 4470 | 10200 | 28200 | 14200 | 38400
Netherlands | 24 | 211 | 86 | 746 | 77 | 77 | 187 | 1030
Norway | 304 | 1010 | -- | 7 | -- | -- | 304 | 1010
Russia | 27500 | 75800 | 3170 | 10000 | -- | -- | 30600 | 85800
South Africa | 1500 | 4940 | 3520 | 11500 | 500 | 500 | 5520 | 17000
Spain | -- | 5 | 8 | 41 | -- | 8 | 8 | 53
Sweden | -- | -- | 126 | 525 | -- | -- | 126 | 525
Switzerland | -- | -- | 448 | 1370 | -- | -- | 448 | 1370
United Arab Emirates | 8390 | 20600 | -- | -- | -- | -- | 8390 | 20600
United Kingdom | 84 | 727 | 967 | 2180 | 66 | 871 | 1120 | 3780
Venezuela | 15400 | 25100 | 666 | 938 | 293 | 382 | 16400 | 26400
Other | 5900 | 10200 | 8330 | 26000 | 3230 | 9460 | 17500 | 45700
Total | 247000 | 695000 | 76500 | 228000 | 41800 | 119000 | 365000 | 1040000
-- Zero.
1Data are rounded to no more than three significant digits; may not add to totals shown.
2Less than ½ unit.
Source: U.S. Census Bureau.

## Table 7
TABLE 7
U.S. EXPORTS OF ALUMINUM IN FEBRUARY 20081
(Metric tons)
| Metals and alloys, crude |  | Plates, sheets, bars, etc. |  | Scrap |  | Total
|  | January- |  | January- |  | January- |  | January-
Country or territory | February | February | February | February | February | February | February | February
Australia | 19 | 25 | 240 | 505 | 23 | 23 | 282 | 553
Belgium | 55 | 92 | 105 | 249 | 18 | 74 | 178 | 415
Brazil | 12 | 281 | 489 | 1100 | 286 | 586 | 788 | 1970
Canada | 10200 | 20800 | 38100 | 74400 | 13500 | 26900 | 61800 | 122000
China | 26 | 483 | 4490 | 6900 | 75900 | 141000 | 80400 | 148000
Czech Republic | -- | -- | 65 | 105 | -- | -- | 65 | 105
Dominican Republic | -- | 353 | 35 | 60 | (2) | (2) | 36 | 414
France | 112 | 202 | 934 | 2150 | (2) | (2) | 1050 | 2350
Germany | 411 | 929 | 825 | 1970 | 56 | 105 | 1290 | 3000
Hong Kong | 70 | 70 | 2340 | 4740 | 6330 | 10100 | 8740 | 14900
India | 3 | 3 | 92 | 251 | 2400 | 4680 | 2500 | 4930
Israel | 53 | 119 | 266 | 809 | -- | -- | 319 | 928
Italy | -- | 3 | 215 | 562 | 95 | 249 | 309 | 814
Japan | 447 | 1610 | 1900 | 3790 | 6490 | 11800 | 8840 | 17200
Korea, Republic of | 149 | 150 | 1570 | 2780 | 16300 | 31300 | 18000 | 34200
Malaysia | 1 | 10 | 533 | 831 | 57 | 118 | 591 | 958
Mexico | 14600 | 31200 | 18200 | 36800 | 6690 | 13800 | 39500 | 81800
Netherlands | 5 | 12 | 130 | 697 | 98 | 194 | 234 | 903
Russia | -- | -- | 1 | 3 | -- | -- | 1 | 3
Saudi Arabia | -- | -- | 5810 | 9300 | -- | -- | 5810 | 9300
Singapore | 22 | 22 | 87 | 249 | -- | -- | 109 | 271
Spain | 3 | 6 | 131 | 183 | 105 | 280 | 240 | 470
Sweden | -- | -- | 42 | 53 | -- | -- | 42 | 53
Taiwan | 9 | 16 | 1170 | 1720 | 29300 | 58700 | 30500 | 60500
Thailand | -- | -- | 810 | 1840 | 14800 | 18900 | 15600 | 20800
United Kingdom | 49 | 71 | 2460 | 4790 | 29 | 42 | 2530 | 4900
Venezuela | -- | -- | 95 | 300 | 5 | 5 | 100 | 305
Other | 551 | 1130 | 4740 | 9830 | 2740 | 4590 | 8030 | 15500
Total | 26800 | 57600 | 85900 | 167000 | 175000 | 323000 | 288000 | 548000
-- Zero.
1Data are rounded to no more than three significant digits; may not add to totals shown.
2Less than ½ unit.
Source: U.S. Census Bureau.

## Table7a
TABLE 7a
U.S. EXPORTS OF ALUMINUM IN MARCH 20081
(Metric tons)
| Metals and alloys, crude |  | Plates, sheets, bars, etc. |  | Scrap |  | Total
|  | January- |  | January- |  | January- |  | January-
Country or territory | March | March | March | March | March | March | March | March
Australia | 31 | 56 | 145 | 650 | -- | 23 | 176 | 729
Belgium | 36 | 128 | 136 | 386 | 37 | 111 | 210 | 625
Brazil | 4 | 285 | 843 | 1940 | 368 | 954 | 1220 | 3180
Canada | 10100 | 30900 | 35900 | 110000 | 14500 | 41300 | 60500 | 183000
China | 290 | 773 | 4150 | 11100 | 72300 | 213000 | 76700 | 225000
Czech Republic | -- | -- | 15 | 120 | -- | -- | 15 | 120
Dominican Republic | 2 | 355 | 27 | 87 | -- | (2) | 29 | 442
France | 73 | 275 | 945 | 3090 | 3 | 3 | 1020 | 3370
Germany | 302 | 1230 | 914 | 2880 | 19 | 125 | 1240 | 4240
Hong Kong | 1 | 72 | 1460 | 6200 | 6690 | 16700 | 8150 | 23000
India | 35 | 38 | 167 | 419 | 2150 | 6830 | 2350 | 7280
Israel | 1 | 120 | 508 | 1320 | -- | -- | 509 | 1440
Italy | -- | 3 | 198 | 760 | 40 | 290 | 238 | 1050
Japan | 616 | 2230 | 1860 | 5640 | 4960 | 16800 | 7440 | 24600
Korea, Republic of | 26 | 175 | 1290 | 4070 | 16700 | 48000 | 18000 | 52200
Malaysia | (2) | 10 | 921 | 1750 | 153 | 270 | 1070 | 2030
Mexico | 14100 | 45400 | 17100 | 53900 | 7870 | 21700 | 39100 | 121000
Netherlands | 210 | 222 | 60 | 757 | 77 | 271 | 348 | 1250
Russia | -- | -- | 4 | 8 | -- | -- | 4 | 8
Saudi Arabia | -- | -- | 3610 | 12900 | -- | -- | 3610 | 12900
Singapore | 17 | 39 | 81 | 330 | -- | -- | 98 | 369
Spain | -- | 6 | 57 | 240 | -- | 280 | 57 | 527
Sweden | -- | -- | 9 | 62 | -- | -- | 9 | 62
Taiwan | -- | 16 | 672 | 2390 | 32100 | 90800 | 32700 | 93200
Thailand | 10 | 10 | 760 | 2600 | 19200 | 38200 | 20000 | 40800
United Kingdom | 35 | 106 | 2270 | 7050 | 38 | 80 | 2340 | 7240
Venezuela | -- | -- | 16 | 316 | -- | 5 | 16 | 321
Other | 400 | 1530 | 5050 | 14900 | 6670 | 11300 | 12100 | 27700
Total | 26400 | 84000 | 79200 | 246000 | 184000 | 507000 | 289000 | 837000
-- Zero.
1Data are rounded to no more than three significant digits; may not add to totals shown.
2Less than ½ unit.
Source: U.S. Census Bureau.