## Text
Aluminum in July 2008
This workbook includes an embedded Word document and 7 tables (See tabs below).
This icon is linked to an embedded text document.

## Table 1
TABLE 1
COMPONENTS OF ALUMINUM SUPPLY1
(Thousand metric tons)
Imports for consumption
[5 empty] | Metals | Plates, | [5 empty] | Total
[5 empty] | and | sheets, |  |  |  | Total |  | stocks,
| Primary | Secondary recovery2 |  |  | alloys, | bars, |  |  |  | new |  | end of
Period | production | New | Old | Total | crude | etc. |  | Total |  | supply3 |  | period4
2007p | 2554 | 2280 | 1610 | 3890 | 2950 | 1070 |  | 4020 |  | 10500 |  | 1400
2007:
July | 219 | 205 | 127 | 332 | 236 | 102 |  | 337 |  | 888 | r | 1370
August | 220 | 188 | 148 | 336 | 267 | 91 |  | 358 |  | 914 |  | 1390
September | 216 | 183 | 129 | 312 | 268 | 84 |  | 352 |  | 881 |  | 1350
October | 224 | 194 | 148 | 342 | 243 | 86 |  | 330 |  | 896 |  | 1350
November | 220 | 186 | 135 | 321 | 238 | 76 |  | 314 |  | 855 |  | 1350
December | 225 | 167 | 122 | 288 | 215 | 70 |  | 285 |  | 798 |  | 1400
January-July | 1449 | 1360 | 930 | 2290 | 1720 | 662 | r | 2380 | r | 6120 | r | XX
2008:
January | 233 | 189 | 125 | 315 | 240 | 78 |  | 318 |  | 865 |  | 1380
February | 219 | 180 | 109 | 289 | 208 | 74 |  | 282 |  | 790 |  | 1350
March | 233 | 183 | 116 | 299 | 247 | 77 |  | 324 |  | 856 |  | 1320
April | 228 | 180 | 114 | 295 | 238 | 78 |  | 316 |  | 839 |  | 1320
May | 235 | 179 | 123 | 302 | 237 | 81 |  | 318 |  | 855 |  | 1320
June | 224 | 177 | 115 | 292 | 263 | 80 |  | 343 |  | 859 |  | 1310
July | 225 | 179 | 117 | 296 | 227 | 82 |  | 309 |  | 831 |  | 1310
January-July | 1597 | 1270 | 821 | 2090 | 1660 | 549 |  | 2210 |  | 5900 |  | XX
pPreliminary. rRevised. XX Not applicable.
1Data are rounded to no more than three significant digits, except "Primary production"; may not add to totals shown.
2Metallic recovery from purchased, tolled, or imported scrap, expanded for full coverage of industry.
3Primary production, secondary recovery, and imports for consumption.
4Inventory levels reflect total for both U.S. and Canadian producers; data from the Aluminum Association Inc.

## Table 2
TABLE 2
ESTIMATED FULL COVERAGE CONSUMPTION OF AND METALLIC RECOVERY FROM
PURCHASED NEW AND OLD ALUMINUM SCRAP1
(Thousand metric tons)
Independent
| Secondary |  | mill |  |  |  | Other
| smelters |  | fabricators2 |  | Foundries |  | consumers |  | Total
| Con- |  | Con- |  | Con- |  | Con- |  | Con-
| sump- | Metal | sump- | Metal | sump- | Metal | sump- | Metal | sump- | Metal
Period | tion | recovery | tion | recovery | tion | recovery | tion | recovery | tion | recovery
2007p | 2310 | 1800 | 2190 | 2010 | 95 | 83 | 5 | 5 | 4600 | 3890
2007:
July | 194 | 151 | 190 | 175 | 8 | 7 | (3) | (3) | 392 | 332
August | 191 | 147 | 198 | 181 | 8 | 7 | (3) | (3) | 397 | 336
September | 191 | 148 | 171 | 156 | 8 | 7 | (3) | (3) | 370 | 312
October | 196 | 153 | 199 | 182 | 8 | 7 | (3) | (3) | 404 | 342
November | 190 | 147 | 183 | 167 | 8 | 7 | (3) | (3) | 381 | 321
December | 178 | 138 | 157 | 143 | 8 | 7 | (3) | (3) | 343 | 288
January-July | 1370 | 1060 | 1280 | 1180 | 55 | 48 | (3) | (3) | 2710 | 2290
2008:
January | 168 | 133 | 195 | 174 | 8 | 7 | (3) | (3) | 372 | 315
February | 150 | 117 | 185 | 164 | 8 | 7 | (3) | (3) | 343 | 289
March | 148 | 116 | 197 | 175 | 8 | 7 | (3) | (3) | 354 | 299
April | 150 | 118 | 190 | 169 | 8 | 7 | (3) | (3) | 349 | 295
May | 150 | 117 | 200 | 177 | 8 | 7 | (3) | (3) | 358 | 302
June | 150 | 117 | 189 | 167 | 8 | 7 | (3) | (3) | 347 | 292
July | 149 | 117 | 194 | 173 | 8 | 7 | (3) | (3) | 352 | 296
January-July | 1070 | 836 | 1350 | 1200 | 55 | 49 | (3) | (3) | 2480 | 2090
pPreliminary.
1Data are rounded to no more than three significant digits; may not add to totals shown.
2Includes plants previously categorized as "Integrated aluminum companies."
3Less than ½ unit.

## Table 3
TABLE 3
CONSUMPTION OF AND RECOVERY FROM PURCHASED
NEW AND OLD ALUMINUM SCRAP IN JULY 20081
(Metric tons)
Calculated
| Consumption |  | metallic recovery
| Tabulated | Estimated | Tabulated | Estimated
| reports | full coverage | reports | full coverage
Secondary smelters | 124000 | 149000 | 97500 | 117000
Independent mill fabricators2 | 174000 | 194000 | 154000 | 173000
Foundries | 6230 | 7480 | 5450 | 6530
Other consumers | 608 | 730 | 522 | 626
Total | 305000 | 352000 | 258000 | 296000
1Data are rounded to no more than three significant digits; may not add to totals shown.
2Includes plants previously categorized as "Integrated aluminum companies."

## Table 4
TABLE 4
PURCHASED AND TOLL-TREATED ALUMINUM-BASE SCRAP AND SWEATED PIG IN JULY 20081
(Metric tons)
| July |  |  |  | January-July2
| Stocks, | Net | Melted or | Stocks, | Net | Melted or
| opening | receipts3 | consumed | closing | receipts3 | consumed
New scrap:
Extrusion | 23700 | 90400 | 89700 | 24400 | 629000 | 630000
Can stock clippings | 2570 | 19000 | 18100 | 3450 | 126000 | 126000
Other wrought sheet/clippings | 5400 | 23900 | 23800 | 5510 | 176000 | 174000
Casting | 755 | 5710 | 5670 | 803 | 41500 | 41600
Borings and turnings | 4440 | 11400 | 11300 | 4480 | 82500 | 82500
Dross and skimmings | 3670 | 34700 | 34700 | 3670 | 244000 | 244000
Total new scrap | 40500 | 185000 | 183000 | 42300 | 1300000 | 1300000
Old scrap:
Used castings | 4720 | 21300 | 20300 | 5690 | 126000 | 128000
Used extrusion | 2000 | 6300 | 6300 | 2000 | 44100 | 44100
Used cans (shredded, loose, baled) | 4690 | 62000 | 62300 | 4320 | 421000 | 421000
Other wrought products | 3270 | 17500 | 17500 | 3270 | 145000 | 145000
Fragmentized shredder (auto shredder) | 5670 | 15500 | 15500 | 5750 | 114000 | 114000
Total old scrap | 20400 | 123000 | 122000 | 21000 | 849000 | 852000
Sweated pig | 82 | 246 | 246 | 82 | 1720 | 1720
Total all classes | 61000 | 308000 | 305000 | 63500 | 2150000 | 2150000
1Data are rounded to no more than three significant digits; may not add to totals shown.
2Includes revised data from previous month(s).
3Includes data on imported aluminum-base scrap.

## Table 5
TABLE 5
ALUMINUM ALLOYS PRODUCED AT SECONDARY SMELTERS IN THE UNITED STATES FOR 20081, 2
(Metric tons)
| July |  |  |  |  | January-July3
| Stocks, |  |  | Net | Stocks, |  | Net
| opening |  | Production | shipments | closing | Production | shipments
Die-cast alloys:
13% Si, 360, etc. (0.6% Cu, max.) | 3590 |  | 1870 | 2020 | 3440 | 14100 | 13800
380 and variations | 4190 |  | 13200 | 13200 | 4190 | 97500 | 98800
Sand and permanent mold:
95/5 Al-Si, 356, etc. (0.6% Cu, max.) | 1360 |  | 2730 | 2730 | 1360 | 19100 | 19200
No. 319 and variations | 1950 |  | 3380 | 3390 | 1940 | 24500 | 24900
F-132 alloy and variations | 508 | r | 482 | 482 | 508 | 8720 | 8950
Al-Zn alloys | 292 |  | 168 | 168 | 292 | 1200 | 1220
Al-Si alloys (0.6% to 2.0% Cu) | 86 |  | 213 | 213 | 86 | 1490 | 1490
Al-Cu alloys (1.5% Si, max.) | 283 |  | 411 | 411 | 283 | 2880 | 2880
Other3 | 10400 |  | 38100 | 37800 | 10700 | 140000 | 137000
Wrought alloys, extrusion billets | 18800 |  | 54900 | 55100 | 18700 | 387000 | 387000
Total all alloys | 41400 | r | 116000 | 116000 | 41400 | 696000 | 695000
Less:
Primary aluminum consumed | XX |  | 19800 | XX | XX | 134000 | XX
Primary silicon consumed | XX |  | 1680 | XX | XX | 13000 | XX
Other alloying ingredients consumed | XX |  | 621 | XX | XX | 4480 | XX
Net metallic recovery from aluminum
scrap and sweated pig consumed in
production of secondary aluminum
ingot4 | XX |  | 93400 | XX | XX | 545000 | XX
rRevised. XX Not applicable.
1Excludes integrated aluminum companies.
2Data are rounded to no more than three significant digits; may not add to totals shown.
3Includes alloys No. 12, Al-Mg, Al-Si-Cu-Ni, aluminum-base hardeners, variations of these alloys, plus other aluminum alloys.
4No allowance made for melt-loss of primary aluminum and alloying ingredients.

## Table 6
TABLE 6
U.S. IMPORTS FOR CONSUMPTION OF ALUMINUM IN JUNE 20081
(Metric tons)
| Metals and alloys, crude |  | Plates, sheets, bars, etc. |  | Scrap |  | Total
|  | January- |  | January- |  | January- |  | January-
Country | June | June | June | June | June | June | June | June
Argentina | 12400 | 40900 | -- | -- | -- | -- | 12400 | 40900
Australia | 3840 | 23500 | (2) | 49 | -- | -- | 3840 | 23500
Bahrain | 1490 | 3970 | 1320 | 8300 | -- | -- | 2810 | 12300
Belgium | (2) | 55 | 444 | 2330 | -- | -- | 444 | 2380
Brazil | 3960 | 40200 | 1840 | 10100 | -- | 354 | 5790 | 50700
Canada | 165000 | 994000 | 33200 | 203000 | 30100 | 169000 | 229000 | 1370000
China | 1380 | 12000 | 11800 | 67700 | (2) | 8 | 13200 | 79700
France | 75 | 223 | 604 | 2010 | 421 | 574 | 1100 | 2810
Germany | 595 | 1250 | 7870 | 43500 | 49 | 226 | 8520 | 45000
Hungary | -- | -- | 9 | 91 | -- | -- | 9 | 91
Italy | 17 | 32 | 363 | 2880 | -- | 18 | 379 | 2930
Japan | 55 | 395 | 999 | 5850 | 95 | 457 | 1150 | 6700
Korea, Republic of | 33 | 138 | 56 | 1130 | -- | 69 | 89 | 1340
Mexico | 3240 | 14500 | 1680 | 10100 | 12100 | 62400 | 17000 | 87000
Netherlands | 146 | 745 | 136 | 1440 | -- | 77 | 282 | 2260
Norway | 269 | 1900 | 2 | 9 | -- | -- | 271 | 1910
Russia | 47300 | 172000 | 5500 | 25700 | 93 | 331 | 52900 | 198000
South Africa | 1500 | 6440 | 2110 | 19200 | -- | 500 | 3610 | 26100
Spain | 17 | 58 | 20 | 92 | -- | 8 | 37 | 158
Sweden | 3 | 3 | 139 | 1010 | -- | -- | 143 | 1010
Switzerland | -- | 3 | 578 | 3540 | -- | -- | 578 | 3550
Tajikistan | -- | 782 | -- | -- | -- | -- | -- | 782
United Arab Emirates | 5240 | 40400 | -- | 19 | 111 | 188 | 5350 | 40600
United Kingdom | 60 | 1100 | 503 | 4230 | 321 | 1800 | 884 | 7120
Venezuela | 8470 | 55800 | 195 | 2450 | 703 | 1500 | 9370 | 59700
Other | 7610 | 24000 | 10300 | 51800 | 3730 | 21000 | 21600 | 96900
Total | 263000 | 1430000 | 79700 | 467000 | 47700 | 259000 | 390000 | 2160000
-- Zero.
1Data are rounded to no more than three significant digits; may not add to totals shown.
2Less than ½ unit.
Source: U.S. Census Bureau.

## Table 7
TABLE 7
U.S. EXPORTS OF ALUMINUM IN JUNE 20081
(Metric tons)
| Metals and alloys, crude |  | Plates, sheets, bars, etc. |  | Scrap |  | Total
|  | January- |  | January- |  | January- |  | January-
Country or territory | June | June | June | June | June | June | June | June
Australia | 18 | 1590 | 79 | 1020 | 19 | 43 | 116 | 2650
Belgium | 45 | 249 | 56 | 763 | -- | 148 | 102 | 1160
Brazil | 10 | 328 | 1080 | 4530 | 357 | 1960 | 1450 | 6810
Canada | 7860 | 58600 | 35300 | 220000 | 15100 | 86800 | 58200 | 366000
China | 3 | 787 | 2420 | 24100 | 86600 | 457000 | 89100 | 482000
Czech Republic | 11 | 13 | 7 | 163 | -- | -- | 18 | 176
Dominican Republic | -- | 357 | 63 | 256 | -- | 3 | 63 | 616
France | 12 | 403 | 901 | 5760 | -- | 5 | 913 | 6170
Germany | 62 | 1570 | 815 | 5140 | 76 | 501 | 953 | 7210
Hong Kong | 28 | 174 | 641 | 9000 | 11100 | 46100 | 11700 | 55200
India | 4 | 197 | 133 | 889 | 2220 | 13800 | 2360 | 14900
Israel | 15 | 144 | 427 | 2630 | -- | -- | 442 | 2780
Italy | 20 | 28 | 298 | 1490 | 19 | 414 | 336 | 1930
Japan | 2000 | 9080 | 1540 | 11300 | 4380 | 32400 | 7920 | 52800
Korea, Republic of | 344 | 551 | 1420 | 8070 | 24300 | 116000 | 26000 | 125000
Malaysia | 1 | 11 | 1710 | 4420 | 121 | 549 | 1830 | 4980
Mexico | 16600 | 92400 | 24200 | 121000 | 10400 | 49800 | 51200 | 264000
Netherlands | 25 | 251 | 102 | 1120 | 73 | 481 | 199 | 1850
Russia | -- | -- | 1 | 15 | -- | -- | 1 | 15
Saudi Arabia | 43 | 129 | 3460 | 24800 | -- | 18 | 3500 | 24900
Singapore | 8 | 54 | 170 | 752 | -- | 631 | 178 | 1440
Spain | 4 | 11 | 208 | 820 | -- | 394 | 212 | 1220
Sweden | -- | 1 | 16 | 113 | -- | -- | 16 | 114
Taiwan | 20 | 44 | 474 | 4830 | 48400 | 245000 | 48900 | 250000
Thailand | -- | 17 | 780 | 5230 | 5190 | 52300 | 5970 | 57500
Ukraine | -- | -- | -- | 1 | -- | -- | -- | 1
United Kingdom | 58 | 278 | 1850 | 13500 | 71 | 559 | 1980 | 14300
Venezuela | -- | -- | 93 | 461 | -- | 5 | 93 | 465
Other | 352 | 3200 | 5790 | 30100 | 1920 | 18800 | 8060 | 52100
Total | 27600 | 170000 | 84000 | 503000 | 210000 | 1120000 | 322000 | 1800000
-- Zero.
1Data are rounded to no more than three significant digits; may not add to totals shown.
Source: U.S. Census Bureau.