## Text
Cobalt in 2005
This workbook includes an embedded Word document and nine tables (see tabs below).
This icon is linked to an embedded text document. Double-click on the icon to view the text document.

## T1
TABLE 1
SALIENT COBALT STATISTICS1
(Metric tons, cobalt content, unless otherwise specified)
|  | 2001 |  | 2002 |  | 2003 |  | 2004 |  | 2005
United States:
Consumption:
Reported |  | 9540 |  | 7880 |  | 7590 |  | 8450 |  | 8430
Apparent |  | 11800 |  | 9830 |  | 10000 |  | 9920 |  | 11900
Imports for consumption |  | 9410 |  | 8450 |  | 8080.0999 |  | 8720 |  | 11100
Exports |  | 3210 |  | 2080 |  | 2710 |  | 2500 |  | 2440
Stocks, December 31:
Industry2 |  | 809.0352 |  | 858.0499 |  | 648.5957 |  | 719.1607 |  | 664
U.S. Government3 |  | 7200 | e | 6680 |  | 4290 |  | 2660.362 |  | 1550
Price, metal4 | dollars per pound | 10.55 |  | 6.91 |  | 10.60 |  | 23.93 |  | 15.96
World, production:e
Mine |  | 44800 | r | 50600 | r | 50800 | r | 57100 | r | 57900
Refinery |  | 38700 | r | 40800 | r | 43800 |  | 49100 |  | 54900
eEstimated. rRevised.
1Data are rounded to no more than three significant digits, except prices.
2Stocks held by cobalt processors and consumers.
3Defense National Stockpile Center. Includes material committed for sale pending shipment.
4Annual average U.S. spot price for minimum 99.8% cobalt cathode reported by Platts Metals Week.

## T2
TABLE 2
U.S. GOVERNMENT NATIONAL DEFENSE STOCKPILE
SALES AND SHIPMENTS1
(Metric tons, cobalt content)
| 2004 | 2005
Sales:
Fiscal year2 | 1920 | 1120
Calendar year | 986.9547 | 879.8891
Shipments:3
Fiscal year2 | 2220 | 892.9829
Calendar year | 1630 | 1110
1Data are rounded to no more than three significant digits.
2Twelve-month period ending September 30 of year stated.
3Calculated from yearend inventory levels.
Source: Defense National Stockpile Center.

## T3
TABLE 3
U.S. REPORTED CONSUMPTION AND STOCKS OF COBALT1, 2
(Metric tons, cobalt content)
| 2004 | 2005
Consumption by end use:
Steels | 722.1951 | 857.0794
Superalloys | 3650.404 | 4140
Alloys, excludes steels and superalloys:
Magnetic alloys | 395.6872 | 336.8717
Other alloys3 | 627.1793 | 227.4833
Cemented carbides4 | 764.8505 | 762.7268
Chemical and ceramic uses | 2230.206 | 2040
Miscellaneous and unspecified | 63.49929 | 63.49929
Total | 8450 | 8430
Consumption by form:
Chemical compounds, organic and inorganic5 | 2040 | 1860
Metal | 4110 | 4550
Purchased scrap | 2300 | 2030
Total | 8450 | 8430
Stocks, December 31:6
Chemical compounds, organic and inorganic5 | 223.0853 | 209
Metal | 379.0444 | 383
Purchased scrap | 117.03 | 72
Total | 719.1597 | 664
1Data are rounded to no more than three significant digits; may not add to totals shown.
2Includes estimates.
3Includes nonferrous alloys, welding materials, and wear-resistant alloys.
4Includes diamond tool matrices, cemented and sintered carbides, and cast carbide dies or parts.
5Includes oxides.
6Stocks held by cobalt processors and consumers.

## T4
TABLE 4
U.S. IMPORTS FOR CONSUMPTION OF COBALT, BY FORM1
| 2004 |  |  | 2005
| Gross weight | Cobalt content2 | Value | Gross weight | Cobalt content2 | Value
| (metric tons) | (metric tons) | (thousands) | (metric tons) | (metric tons) | (thousands)
Metal3 | 7250 | 7250 | 311000 | 9350 | 9350 | 312000
Oxides and hydroxides | 1300 | 934.272 | 45100 | 1310 | 942.82992 | 35100
Other forms:
Acetates | 229.793 | 55.15032 | 2550 | 260.021 | 62.40504 | 2250
Carbonates | 452.897 | 208.33262 | 10300 | 985.322 | 453.24812 | 15300
Chlorides | 327.199 | 81.79975 | 3220 | 188.587 | 47.14675 | 1480
Sulfates | 705.433 | 190.46691 | 6030 | 762.413 | 205.85151 | 5750
Grand total | 10300 | 8720 | 378000 | 12900 | 11100 | 372000
1Data are rounded to no more than three significant digits; may not add to totals shown.
2Estimated from gross weights.
3Unwrought cobalt, excluding alloys and waste and scrap.
Source: U.S. Census Bureau.

## T5
TABLE 5
U.S. IMPORTS FOR CONSUMPTION OF COBALT, BY COUNTRY1
| Metal2 |  |  | Oxides and hydroxides |  |  | Other forms3 |  |  | Total
| Gross | Cobalt |  | Gross | Cobalt |  | Gross | Cobalt |  | Gross | Cobalt
| weight | content4 |  | weight | content4 |  | weight | content4 |  | weight | content4
| (metric | (metric | Value5 | (metric | (metric | Value5 | (metric | (metric | Value5 | (metric | (metric | Value5
Country of origin | tons) | tons) | (thousands) | tons) | tons) | (thousands) | tons) | tons) | (thousands) | tons) | tons) | (thousands)
2004:
Australia | 448.221 | 448.221 | 18600 | -- | -- | -- | -- | -- | -- | 448.221 | 448.221 | 18600
Belgium | 667.543 | 667.543 | 20200 | 450.797 | 324.57384 | 17700 | -- | -- | -- | 1120 | 992.11684 | 37900
Brazil | 16.262 | 16.262 | 584.879 | -- | -- | -- | (6) | (6) | 4.5 | 16.621 | 16.35893 | 589.379
Canada | 1120 | 1120 | 36900 | 1.2 | 0.864 | 45.448 | -- | -- | -- | 1130 | 1130 | 37000
China | 429.177 | 429.177 | 18400 | 187.852 | 135.25344 | 4660 | 462.279 | 136.23979 | 5250 | 1080 | 700.67023 | 28300
Congo (Kinshasa) | 15.57 | 15.57 | 712.078 | -- | -- | -- | -- | -- | -- | 15.57 | 15.57 | 712.078
Finland | 357.247 | 357.247 | 19600 | 361.164 | 260.03808 | 12300 | 732.842 | 257.16482 | 11800 | 1450 | 874.4499 | 43800
France | 56.241 | 56.241 | 3570 | 24.378 | 17.55216 | 1280 | -- | -- | -- | 80.619 | 73.79316 | 4849.505
Germany | 33.25 | 33.25 | 1550 | 5.174 | 3.72528 | 201.552 | -- | -- | -- | 38.424 | 36.97528 | 1760
India | -- | -- | -- | -- | -- | -- | 171.481 | 46.3506 | 1370 | 171.481 | 46.3506 | 1370
Japan | 163.767 | 163.767 | 9460.199 | (6) | (6) | 12.741 | 56.857 | 14.21325 | 772.466 | 220.84 | 178.13577 | 10200
Korea, Republic of | 71.109 | 71.109 | 1620 | -- | -- | -- | -- | -- | -- | 71.109 | 71.109 | 1620
Norway | 1420 | 1419.693 | 65200 | -- | -- | -- | -- | -- | -- | 1419.693 | 1419.693 | 65200
Philippines | -- | -- | -- | -- | -- | -- | 83.177 | 26.59998 | 758.381 | 83.177 | 26.59998 | 758.381
Russia | 1630 | 1630 | 79800 | -- | -- | -- | -- | -- | -- | 1630 | 1630 | 79800
South Africa | 109.655 | 109.655 | 3270 | -- | -- | -- | -- | -- | -- | 109.655 | 109.655 | 3270
Sweden | 8.267 | 8.267 | 315.242 | -- | -- | -- | -- | -- | -- | 8.267 | 8.267 | 315.242
Uganda | 50.22 | 50.22 | 2110 | -- | -- | -- | -- | -- | -- | 50.22 | 50.22 | 2110
United Kingdom | 12.055 | 12.055 | 578.657 | 239.847 | 172.68984 | 7940 | 155.137 | 40.90341 | 1929.728 | 407.039 | 225.64825 | 10400
Zambia | 617.843 | 617.843 | 27700 | -- | -- | -- | -- | -- | -- | 617.843 | 617.843 | 27700
Other | 11.411 | 11.411 | 347.395 | 26.972 | 19.41984 | 1020 | 53.19 | 14.18082 | 152.538 | 91.573 | 45.01166 | 1520
Total | 7250 | 7250 | 311000 | 1300 | 934.2864 | 45100 | 1720 | 535.7496 | 22100 | 10300 | 8720 | 378000
2005:
Australia | 312.66 | 312.66 | 10300 | -- | -- | -- | -- | -- | -- | 312.66 | 312.66 | 10300
Belgium | 392.654 | 392.654 | 12700 | 495.304 | 356.61888 | 14200 | 42.288 | 18.82248 | 713.779 | 930.246 | 768.09536 | 27600
Brazil | 305.115 | 305.115 | 9770 | -- | -- | -- | -- | -- | -- | 305.115 | 305.115 | 9770
Canada | 818.107 | 818.107 | 30200 | (6) | (6) | 4.425 | -- | -- | -- | 818.108 | 818.10772 | 30200
China | 576.02 | 576.02 | 20500 | 154.658 | 111.35376 | 3439.526 | 766.932 | 282.33691 | 8460 | 1500 | 969.71067 | 32400
Congo (Kinshasa) | 24.871 | 24.871 | 780.437 | -- | -- | -- | -- | -- | -- | 24.871 | 24.871 | 780.437
Finland | 687.398 | 687.398 | 25200 | 295.578 | 212.81616 | 7350 | 742.912 | 288.61034 | 9780 | 1730 | 1190 | 42400
France | 23.731 | 23.731 | 1550 | 33.804 | 24.33888 | 1620 | 1.009 | (6) | 22.693 | 58.544 | 48.53402 | 3190
Germany | 7.944 | 7.944 | 410.502 | 1.377 | 0.99144 | 150.644 | -- | -- | -- | 9.321 | 8.93544 | 561.146
India | 23.469 | 23.469 | 694.945 | -- | -- | -- | 369.8 | 99.846 | 2720 | 393.269 | 123.315 | 3410
Japan | 218.099 | 218.099 | 9650 | 9.784 | 7.04448 | 502.343 | -- | -- | -- | 227.883 | 225.14348 | 10200
Korea, Republic of | 23.78 | 23.78 | 412.638 | -- | -- | -- | -- | -- | -- | 23.78 | 23.78 | 412.638
Morocco | 342.192 | 342.192 | 10300 | -- | -- | -- | -- | -- | -- | 342.192 | 342.192 | 10300
See footnotes at end of table.
TABLE 5—Continued
U.S. IMPORTS FOR CONSUMPTION OF COBALT, BY COUNTRY1
| Metal2 |  |  | Oxides and hydroxides |  |  | Other forms3 |  |  | Total
| Gross | Cobalt |  | Gross | Cobalt |  | Gross | Cobalt |  | Gross | Cobalt
| weight | content4 |  | weight | content4 |  | weight | content4 |  | weight | content4
| (metric | (metric | Value5 | (metric | (metric | Value5 | (metric | (metric | Value5 | (metric | (metric | Value5
Country of origin | tons) | tons) | (thousands) | tons) | tons) | (thousands) | tons) | tons) | (thousands) | tons) | tons) | (thousands)
2005—Continued:
Norway | 2670 | 2670 | 89200 | -- | -- | -- | -- | -- | -- | 2670 | 2670 | 89200
Philippines | -- | -- | -- | -- | -- | -- | 93.51 | 33.67914 | 1310 | 93.51 | 33.67914 | 1310
Russia | 1700 | 1700 | 50700 | -- | -- | -- | -- | -- | -- | 1700 | 1700 | 50700
South Africa | 203.731 | 203.731 | 7280 | 20 | 14.4 | 705.478 | 39.053 | 9.37272 | 200 | 262.784 | 227.50372 | 8189.773
Sweden | 7.306 | 7.306 | 142.235 | -- | -- | -- | -- | -- | -- | 7.306 | 7.306 | 142.235
Uganda | 60.276 | 60.276 | 2140 | -- | -- | -- | -- | -- | -- | 60.276 | 60.276 | 2140
United Kingdom | 14.329 | 14.329 | 496.217 | 289.645 | 208.5444 | 6909.608 | 137.886 | 34.75238 | 1550 | 441.86 | 257.62578 | 8950
Zambia | 935.818 | 935.818 | 29900 | -- | -- | -- | -- | -- | -- | 935.818 | 935.818 | 29900
Other | (6) | (6) | 15 | 9.335 | 6.7212 | 240.298 | 2.953 | 0.76731 | 18.181 | 13 | 8 | 273
Total | 9350 | 9350 | 312000 | 1310 | 942.82992 | 35100 | 2200 | 768.65142 | 24800 | 12900 | 11100 | 372000
-- Zero.
1Data are rounded to no more than three significant digits; may not add to totals shown.
2Unwrought cobalt, excluding alloys and waste and scrap; includes cobalt cathode and cobalt metal powder; may include intermediate products of cobalt metallurgy.
3Includes cobalt acetates, cobalt carbonates, cobalt chlorides, and cobalt sulfates.
4Estimated from gross weights.
5Customs value.
6Less than ½ unit.
Source: U.S. Census Bureau, minor adjustments by the U.S. Geological Survey.

## T6
TABLE 6
U.S. EXPORTS OF COBALT IN 2005, BY COUNTRY1, 2
| Metal3 |  | Oxides and hydroxides |  | Acetates |  | Chlorides |  | Total
| Gross |  | Gross |  | Gross |  | Gross |  | Cobalt
Country of | weight | Value4 | weight | Value4 | weight | Value4 | weight | Value4 | content5 | Value4
destination | (metric tons) | (thousands) | (metric tons) | (thousands) | (metric tons) | (thousands) | (metric tons) | (thousands) | (metric tons) | (thousands)
Belgium | 732 | 30300 | (6) | 2.956 | 141.442 | 609.194 | -- | -- | 765.79452 | 31000
Brazil | 4 | 195 | 2.004 | 46.5 | 76.527 | 597.3 | -- | -- | 23.97036 | 838.664
Canada | 121 | 3550 | 103.224 | 1990 | 76.686 | 707.556 | 1.844 | 21.567 | 214.39792 | 6270
China | 13 | 414 | -- | -- | 15.063 | 162.045 | -- | -- | 16.35212 | 576.045
France | 103 | 3670 | 6.746 | 34.175 | -- | -- | -- | -- | 108 | 3700
Germany | 86 | 3350 | -- | -- | -- | -- | -- | -- | 86 | 3350
India | 15 | 582 | -- | -- | 19 | 143 | -- | -- | 20 | 724
Ireland | 231.523 | 6370 | -- | -- | -- | -- | (6) | 7.055 | 231.6405 | 6380
Japan | 115.511 | 4670 | 515.855 | 11300 | 7.438 | 46.065 | -- | -- | 488.71172 | 16000
Korea, Republic of | 16.689 | 619.182 | -- | -- | 24.988 | 239.151 | -- | -- | 22.68612 | 858.333
Mexico | 13.056 | 487.523 | 51.821 | 844.086 | 304.959 | 972.063 | 1.868 | 27.864 | 124.02428 | 2330
Portugal | -- | -- | 40 | 65 | -- | -- | -- | -- | 29 | 65
Singapore | 5 | 222 | 64 | 1540 | -- | -- | -- | -- | 50 | 1760
Spain | 12 | 89 | 2 | 68 | 19.855 | 166 | -- | -- | 18.2276 | 322.956
Taiwan | 11.344 | 315 | 9 | 408 | 6 | 54 | -- | -- | 19 | 777
United Kingdom | 126.014 | 2340 | 16.932 | 611.255 | (6) | 6.228 | (6) | 3.586 | 138.31197 | 2960
Other | 67 | 3370 | 17 | 221 | 7 | 59 | -- | -- | 81 | 3650
Total | 1670 | 60600 | 828.817 | 17100 | 699.292 | 3760 | 4.291 | 60.072 | 2440 | 81500
-- Zero.
1Data are rounded to no more than three significant digits; may not add to totals shown.
2In addition to the materials listed, the United States exports cobalt ores and concentrates and wrought cobalt and cobalt articles.
3Includes unwrought cobalt, powders, waste and scrap, and mattes and other intermediate products of cobalt metallurgy.
4Free alongside ship value.
5Estimated from gross weights.
6Less than ½ unit.
Source: U.S. Census Bureau.

## T7
TABLE 7
WORLD ANNUAL COBALT REFINERY
CAPACITY, DECEMBER 31, 20051, 2
(Metric tons, cobalt content)
Country | Capacity
Australiae | 4500
Belgiume | 1800
Brazile | 1200
Canadae | 5300
Chinae | 25000
Congo (Kinshasa)e, 3 | 15000
Finland | 10000
France | 600
India | 1560
Japan | 600
Moroccoe | 1650
Norway | 5200
Russiae | 6000
South Africae | 750
Uganda | 720
Zambia | 8200
Total | 88100
eEstimated.
1Data are rounded to no more than three
significant digits; may not add to total shown.
2Refinery products include cobalt metal,
metal powders, oxides, and/or salts.
3Refurbishment necessary to achieve stated capacity.

## T8
TABLE 8
COBALT: WORLD MINE PRODUCTION, BY COUNTRY1, 2
(Metric tons, cobalt content)
Country3 | 2001 |  | 2002 |  | 2003 |  | 2004 |  | 2005e
Australiae, 4 | 6300 |  | 6700 |  | 6900 |  | 6700 |  | 6000
Botswana5 | 325 |  | 269 |  | 294 |  | 223 |  | 200
Brazil | 1003 | r | 1099 | r | 1097 | r | 1236 | r | 1200
Canada6 | 5326 |  | 5148 |  | 4327 |  | 5060 | r | 5533 | 7
Chinae | 150 |  | 1000 |  | 700 |  | 1260 | r | 1300
Congo (Kinshasa)e, 8 | 12000 | r | 14500 |  | 14500 | r | 20500 | r | 22000
Cuba9 | 3425 | r | 3442 | r | 3274 | r | 3554 | r | 3600
Kazakhstane, 10 | 300 |  | 300 |  | 300 |  | 300 |  | 300
Morocco11 | 1242 |  | 1453 |  | 1391 |  | 1600 | e | 1600
New Caledoniae, 12 | 1400 |  | 1400 |  | 1400 |  | 1400 |  | 1200
Norwaye, 11 | 100 |  | 100 |  | -- |  | -- |  | --
Russiae | 4600 |  | 4600 |  | 4800 |  | 4700 |  | 5000
South Africae | 560 |  | 520 |  | 400 |  | 460 |  | 400
Zambiae, 13 | 8000 |  | 10000 |  | 11300 |  | 10000 |  | 9300
Zimbabwe14 | 95 |  | 99 | r | 79 |  | 59 |  | 250
Totale | 44800 | r | 50600 | r | 50800 | r | 57100 | r | 57900
eEstimated. rRevised. -- Zero.
1World totals and estimated data are rounded to no more than three significant digits; may not add to totals shown.
2Table includes data available through June 18, 2006. Figures represent recoverable cobalt content of ores, concentrates, or intermediate products
from cobalt, copper, nickel, platinum, or zinc operations.
3In addition to the countries listed, Indonesia, the Philippines, Poland, Spain, and Turkey are known to produce ores that contain cobalt, but information
is inadequate to make reliable estimates of production. Other copper-, nickel-, platinum-, or zinc-producing nations may also produce ores containing
cobalt as a byproduct component, but recovery is small or nil.
4Quantities of cobalt contained in intermediate or refined metallurgical products produced from Australian and imported ores. Cobalt content of
lateritic nickel ore, nickel concentrate, and zinc concentrate originating in Australia, in metric tons, was estimated to be as follows: 2001—6,200;
2002—6,800; 2003—7,300; 2004—7,000; and 2005—7,100.
5Reported cobalt content of pelletized nickel-copper matte.
6Assay content of cobalt in concentrates produced. The cobalt content, in metric tons, of all products derived from ores of Canadian origins,
including cobalt oxide shipped to the United Kingdom for further processing and nickel-copper matte shipped to Norway for refining, was
reported to be as follows: 2001—2,112; 2002—2,065; 2003—1,842; 2004—2,085 (revised); and 2005—2,105.
7Reported figure.
8Cobalt content of concentrates, tailings, and slags. Includes the following estimates, in metric tons, of illegal production by artisanal miners:
2001-02—2,000; 2003—4,000; 2004—7,000; and 2005—7,000.
9Determined from reported nickel-cobalt content of sulfide production.
10Estimated cobalt content of only those ores from which it is assumed cobalt is recovered. Cobalt content of total ores mined is assumed to be
1,400 metric tons (2001-05).
11Cobalt content of concentrates.
12Quantities of cobalt contained in intermediate or refined metallurgical products (cobalt chloride and cobalt oxide hydroxide) produced from
New Caledonian ores exported to Australia and France.
13Cobalt content of concentrates and slags.
14Cobalt content of intermediate products produced in Zimbabwe from ores originating in Botswana and Zimbabwe.

## T9
TABLE 9
COBALT: WORLD REFINERY PRODUCTION, BY COUNTRY1, 2
(Metric tons, cobalt content)
Country3 | 2001 |  | 2002 |  | 2003 |  | 2004 |  | 2005
Australia, metal, metal powder, oxide hydroxidee | 3470 |  | 3700 |  | 3840 |  | 3880 |  | 3150
Belgium, metal powder, oxide, hydroxide4 | 1090 |  | 1135 |  | 1704 |  | 2947 |  | 3298
Brazil, metal | 889 |  | 960 |  | 1097 |  | 1155 |  | 1136
Canada, metal, metal powder, oxide | 4378 |  | 4625 |  | 4233 |  | 5144 |  | 5079
China, metal, metal powder, oxide, saltse, 5 | 1470 |  | 1840 |  | 4580 |  | 8000 |  | 12700
Congo (Kinshasa), metal6 | 3199 | r | 2149 | r | 1200 | e | 735 |  | 600
Finland, metal powder and salts7 | 8100 |  | 8240 | r | 7989 | r | 7893 |  | 8171
France, chloride | 199 |  | 176 |  | 181 |  | 199 |  | 280
India, metal and salts | 250 |  | 270 |  | 255 |  | 545 |  | 1220
Japan, metal | 350 |  | 354 |  | 379 |  | 429 |  | 471
Morocco, metal | 1341 |  | 1354 |  | 1431 |  | 1594 | r | 1613
Norway, metal | 3314 |  | 3994 |  | 4556 |  | 4670 |  | 5021
Russia, unspecifiede, 8 | 5000 |  | 5100 |  | 5500 |  | 5400 |  | 5800
South Africa, metal powder and sulfate | 373 |  | 352 |  | 271 |  | 309 |  | 268
Uganda, metal | 634 |  | 450 | e | -- |  | 436 |  | 638
Zambia, metal | 4657 |  | 6144 |  | 6620 |  | 5791 |  | 5422
Totale | 38700 | r | 40800 | r | 43800 |  | 49100 |  | 54900
eEstimated. rRevised. -- Zero.
1World totals and estimated data are rounded to no more than three significant digits; may not add to totals shown.
2Table includes data available through June 18, 2006. Figures represent cobalt refined from ores, concentrates, or intermediate products and do not
include production of downstream products from refined cobalt.
3In addition to the countries listed, Germany and Poland may produce some cobalt, but information is inadequate to make reliable estimates of production.
4Production reported by n.v. Umicore s.a.; includes production from China and South Africa that is not otherwise included in this table.
5Production from domestic and imported ores and concentrates; excludes production by n.v. Umicore s.a. that is included under Belgium.
6Excludes production of cobalt in white alloy, matte, and slag that would require further refining.
7Production for 2001 reported by OM Group, Inc.; production for 2002-05 reported by the Geological Survey of Finland.
8Production reportedly includes metal, oxide, and salts; other forms may also have been produced.