## Sheet1
Fluorspar in 2004
This workbook includes an embedded Word document and nine tables (see tabs below).
This icon is linked to an embedded text document.

## T1
TABLE 1
SALIENT FLUORSPAR STATISTICS1, 2
|  | 2000 |  | 2001 |  | 2002 |  | 2003 |  | 2004
United States:
Exports:3
Quantity | metric tons | 39800 |  | 21200 |  | 24300 |  | 30700 |  | 20600
Value4 | thousands | 5330 |  | 3250 |  | 3540 |  | 4610 |  | 3200
Imports:3
Quantity | metric tons | 523000 |  | 522000 |  | 494000 |  | 567000 |  | 599000
Value5 | thousands | 65200 |  | 69000 |  | 62000 |  | 76300 |  | 95300
Average value:5
Acid grade | dollars per metric ton | 127.98 |  | 134.9 |  | 127.7 |  | 138 |  | 167
Metallurgical grade | do. | 84.25 |  | 80.04 |  | 88.66 |  | 85 |  | 82
Consumption:
Reported | metric tons | 512000 |  | 536000 |  | 588000 |  | 616000 |  | 673000
Apparent | do. | 601000 | 6 | 543000 | 7 | 477000 | 7 | 589000 | 8 | 691000 | 8
Stocks, December 31:
Consumer and distributor9 | do. | 289000 |  | 221000 |  | 245000 |  | 206000 |  | 105000
Government stockpile | do. | 112000 |  | 112000 |  | 109000 |  | 95000 |  | 83400
World, production | do. | 4450000 | r | 4590000 | r | 4440000 | r | 4860000 | r | 5060000 | e
eEstimated. rRevised.
1Data are rounded to no more than three significant digits.
2Does not include fluorosilicic acid production or imports of hydrofluoric acid and cryolite.
3Source: U.S. Census Bureau; may be adjusted by the U.S. Geological Survey.
4Free alongside ship values at U.S. ports.
5Cost, insurance, and freight values at U.S. ports.
6Imports minus exports plus adjustments for Government and industry stock changes.
7Imports minus exports plus adjustments for changes in stocks held by Government and three leading consumers.
8Imports minus exports plus adjustments for changes in stocks held by distributors, Government, and leading consumers.
9Includes fluorspar purchased from the National Defense Stockpile (NDS) but still located at NDS depots.

## T2
TABLE 2
U.S. REPORTED CONSUMPTION OF FLUORSPAR, BY END USE1
(Metric tons)
| Containing more than |  | Containing not more than
| 97% calcium fluoride |  | 97% calcium fluoride |  | Total
End use or product | 2003 | 2004 | 2003 | 2004 | 2003 | 2004
Hydrofluoric acid and aluminum fluoride | 523000 | 586000 | -- | -- | 523000 | 586000
Metallurgical | 20400 | 20400 | 43100 | 39400 | 63500 | 59700
Other2 | 29100 | 26400 | -- | -- | 29100 | 26400
Total | 573000 | 633000 | 43100 | 39400 | 616000 | 673000
Stocks, consumer, December 313 | 99200 | 59500 | 26800 | 15700 | 126000 | 75200
-- Zero.
1Data are rounded to no more than three significant digits; may not add to totals shown.
2Includes acid grade used in enamel, glass and fiberglass, steel castings, and welding rod coatings.
3Stocks are from hydrofluoric acid and aluminum fluoride producers and major distributors.

## T3
TABLE 3
PRICES OF IMPORTED FLUORSPAR
(Dollars per metric ton)
Source and grade | 2003 | 2004
Chinese, dry basis, cost, insurance, and freight (c.i.f.) Gulf port, acidspar filtercake | 165-170 | 195-205
Mexican, free on board (f.o.b.) Tampico, acidspar filtercake | 105-125 | 168-178
Mexican, f.o.b. U.S. Gulf port, arsenic less than 5 parts per million | 141-150 | 180-190
Mexican, c.i.f. port of U.S. entry, metspar1 | 85 | 83
South African, f.o.b. Durban, acidspar | 105-125 | 128-145
1Metspar prices are the average value per metric ton of imported Mexican metspar for the fourth quarter
calculated from the U.S. Census Bureau statistics.
Sources: Industrial Minerals, no. 435, p. 79, December 2003; no. 446 [447], p. 72, December 2004.

## T4
TABLE 4
U.S. EXPORTS OF FLUORSPAR, BY COUNTRY1
| 2003 |  | 2004
| Quantity |  | Quantity
Country | (metric tons) | Value2 | (metric tons) | Value2
Canada | 24000 | 3610000 | 13700 | 2100000
China | 100 | 28800 | 713 | 127000
Dominican Republic | 468 | 70500 | 308 | 52400
Mexico | 86 | 12100 | -- | --
Taiwan | 5720 | 827000 | 5550 | 834000
Other3 | 270 | 57600 | 401 | 85800
Total | 30700 | 4610000 | 20600 | 3200000
-- Zero.
1Data are rounded to no more than three significant digits; may not add to totals shown.
2Free alongside ship values at U.S. ports.
3Includes Australia, The Bahamas, Denmark, Japan, the Republic of Korea, the Netherlands,
Trinidad and Tobago, and Venezuela.
Source: U.S. Census Bureau.

## T5
TABLE 5
U.S. IMPORTS FOR CONSUMPTION OF FLUORSPAR, BY COUNTRY AND CUSTOMS DISTRICT1
| 2003 |  | 2004
| Quantity | Value2 | Quantity | Value2
Country and customs district | (metric tons) | (thousands) | (metric tons) | (thousands)
Containing more than 97% calcium fluoride (CaF2):
China:
Houston, TX | 227000 | 34100 | 151000 | 28800
New Orleans, LA | 109000 | 14900 | 179000 | 30300
Total | 336000 | 49000 | 330000 | 59200
France, Philadelphia, PA | 82 | 27 | 66 | 24
Germany, Savannah, GA | 17 | 11 | 19 | 9
Mexico:
Houston, TX | -- | -- | 16000 | 2920
Laredo, TX | 33400 | 4820 | 31000 | 5110
New Orleans, LA | 23000 | 2070 | 32400 | 4060
Total | 56300 | 6890 | 79300 | 12100
Mongolia:
Baltimore, MD | 20 | 3 | -- | --
Houston, TX | -- | -- | 10800 | 1570
New Orleans, LA | -- | -- | 38300 | 6120
Total | 20 | 3 | 49200 | 7690
South Africa:
Houston, TX | 9890 | 1130 | 23500 | 3080
New Orleans, LA | 111000 | 13700 | 64000 | 8830
Total | 120000 | 14900 | 87400 | 11900
Spain, New Orleans, LA | 19100 | 2540 | -- | --
United Kingdom:
Cleveland, OH | 1 | 2 | -- | --
Houston, TX | -- | -- | 1 | 4
Los Angeles, CA | 445 | 53 | 507 | 60
New York, NY | 108 | 37 | 12 | 18
Philadelphia, PA | 1 | 7 | -- | --
Total | 555 | 99 | 520 | 82
Grand total | 533000 | 73400 | 546000 | 91000
Containing not more than 97% CaF2:
Mexico:
Buffalo, NY | -- | -- | 13 | 5
Laredo, TX | 1130 | 123 | 1100 | 120
New Orleans, LA | 32700 | 2750 | 50000 | 4100
Total | 33800 | 2870 | 51100 | 4230
Venezuela, Virgin Islands | -- | -- | 1880 | 102
Grand total | 33800 | 2870 | 53000 | 4330
Grand total imports all grades | 567000 | 76300 | 599000 | 95300
-- Zero.
1Data are rounded to no more than three significant digits; may not add to totals shown.
2Cost, insurance, and freight values at U.S. ports.
Source: U.S. Census Bureau; may be adjusted by the U.S. Geological Survey.

## T6
TABLE 6
U.S. IMPORTS FOR CONSUMPTION OF HYDROFLUORIC ACID, BY COUNTRY1
| 2003 |  |  |  | 2004
| Quantity |  | Value2 |  | Quantity | Value2
Country | (metric tons) |  | (thousands) |  | (metric tons) | (thousands)
Canada | 33900 |  | 38600 |  | 45500 | 48700
China | 951 |  | 567 |  | 950 | 661
France | 36 |  | 41 |  | -- | --
Germany | 476 |  | 834 |  | 261 | 540
Italy | 19 |  | 24 |  | 38 | 58
Japan | 1140 |  | 2780 |  | 1370 | 3310
Korea, Republic of | 70 |  | 261 |  | 123 | 416
Mexico | 74800 |  | 71500 |  | 79500 | 76200
Netherlands | 24 |  | 99 |  | 58 | 245
Other3 | 98 | r | 234 | r | 193 | 402
Total | 111000 |  | 115000 |  | 128000 | 131000
rRevised. -- Zero.
1Data are rounded to no more than three significant digits; may not add to totals shown.
2Cost, insurance, and freight values at U.S. ports.
3Includes India, Singapore, Spain, Switzerland, Taiwan, and the United Kingdom.
Source: U.S. Census Bureau; adjusted by the U.S. Geological Survey.

## T7
TABLE 7
U.S. IMPORTS FOR CONSUMPTION OF CRYOLITE, BY COUNTRY1
| 2003 |  |  |  | 2004
| Quantity |  | Value2 |  | Quantity | Value2
Country | (metric tons) |  | (thousands) |  | (metric tons) | (thousands)
China | 510 |  | 392 |  | 647 | 529
Denmark | 239 |  | 417 |  | 323 | 525
Germany | 1710 |  | 1350 |  | 1970 | 1820
Hungary | 368 |  | 376 |  | 294 | 293
Italy | 4510 |  | 3160 |  | -- | --
United Arab Emirates | 492 |  | 180 |  | -- | --
Other3 | 292 | r | 234 | r | 630 | 492
Total | 8120 |  | 6120 |  | 3860 | 3660
rRevised. -- Zero.
1Data are rounded to no more than three significant digits; may not add to totals shown.
2Cost, insurance, and freight values at U.S. ports.
3Includes Belgium, France, Hong Kong, India, Japan, Mexico, Turkey, and the United
Kingdom.
Source: U.S. Census Bureau.

## T8
TABLE 8
U.S. IMPORTS FOR CONSUMPTION OF ALUMINUM FLUORIDE, BY COUNTRY1
| 2003 |  |  |  | 2004
| Quantity |  | Value2 |  | Quantity | Value2
Country | (metric tons) |  | (thousands) |  | (metric tons) | (thousands)
Canada | 2700 |  | 2090 |  | 1660 | 1500
Italy | 2400 |  | 1630 |  | -- | --
Mexico | 4830 |  | 3790 |  | 2950 | 2060
Other3 | 150 | r | 141 | r | 90 | 185
Total | 10100 |  | 7640 |  | 4700 | 3750
rRevised. -- Zero.
1Data are rounded to no more than three significant digits; may not add to totals shown.
2Cost, insurance, and freight values at U.S. ports.
3Includes China, Japan, and the United Kingdom.
Source: U.S. Census Bureau.

## T9
TABLE 9
FLUORSPAR: WORLD PRODUCTION, BY COUNTRY1, 2
(Metric tons)
Country and grade3, 4 | 2000 |  | 2001 |  | 2002 |  | 2003 |  | 2004e
Argentina | 11229 |  | 9075 |  | 5168 |  | 5530 |  | 5600
Brazil, marketable:
Acid grade | 30131 |  | 31263 |  | 32774 |  | 33000 | r | 33000
Metallurgical grade | 12831 |  | 12471 |  | 15125 |  | 15100 | r | 17000
Total | 42962 |  | 43734 |  | 47899 |  | 48100 | r | 50000
China:e
Acid grade | 1250000 |  | 1250000 |  | 1250000 |  | 1300000 |  | 1300000
Metallurgical grade5 | 1200000 |  | 1200000 |  | 1200000 |  | 1350000 |  | 1400000
Total | 2450000 |  | 2450000 |  | 2450000 |  | 2650000 |  | 2700000
Egypte | 500 |  | 500 |  | 500 |  | 500 |  | 500
France:e
Acid and ceramic grades | 85000 | r | 90000 |  | 90000 |  | 79000 | r | 80000
Metallurgical grade | 20000 |  | 20000 |  | 15000 |  | 10000 | r | 10000
Total | 105000 | r | 110000 |  | 105000 |  | 89000 | r | 90000
Germanye
Acid grade | 29600 |  | 29400 |  | 33400 |  | 32300 |  | 32000
Metallurgical grade | 1500 |  | 1000 |  | 1000 |  | 1000 |  | 1000
Total | 31100 | r | 30400 | r | 34400 | r | 33300 | r | 33000
India:6
Acid grade | 3782 | r | 6900 |  | 4198 |  | 4200 | e | 4300
Metallurgical grade | 3253 | r | 13866 |  | 6296 |  | 6300 | e | 6400
Total | 7035 |  | 20766 |  | 10494 |  | 10500 | e | 10700
Iran7 | 20000 | e | 35986 |  | 32006 |  | 32000 | e | 32000
Italy:e
Acid grade | 50000 |  | 30000 |  | 30000 |  | 30000 |  | 30000
Metallurgical grade | 15000 |  | 15000 |  | 15000 |  | 15000 |  | 15000
Total | 65000 |  | 45000 |  | 45000 |  | 45000 |  | 45000
Kenya, acid grade | 100102 |  | 118850 |  | 85015 |  | 95278 | r | 108000
Korea, North, metallurgical gradee | 25000 |  | 25000 |  | 25000 |  | 25000 |  | 25000
Kyrgyzstan | 3000 | e | 1175 |  | 2750 | e | 3973 |  | 4000
Mexico:8
Acid grade | 334780 |  | 343486 |  | 343332 |  | 409122 | r | 458000
Metallurgical grade | 300450 |  | 275982 |  | 279145 |  | 347136 | r | 350000
Total | 635230 |  | 619468 |  | 622477 |  | 756258 | r | 808000
Mongolia:
Acid grade | 111443 |  | 127000 |  | 86000 |  | 120000 | r, e | 105000
Other grades9 | 87400 |  | 72000 |  | 99000 |  | 155000 | r, e | 190000
Total | 198843 |  | 199000 |  | 185000 |  | 275000 | r, e | 295000
Morocco, acid grade | 76991 |  | 96500 |  | 94911 |  | 81225 |  | 81000
Namibia, acid grade10 | 66128 |  | 81245 |  | 81084 |  | 79281 |  | 104767 | 11
Pakistan, metallurgical gradee | 997 | 11 | 1000 |  | 1000 |  | 1000 |  | 1000
Romania, metallurgical gradee | 15000 |  | 15000 |  | 15000 |  | 15000 |  | 15000
Russia | 187600 |  | 200000 |  | 169000 |  | 170000 | e | 170000
South Africa:12
Acid grade | 201737 |  | 272844 |  | 215650 |  | 221000 | r | 260000
Metallurgical grade | 10618 |  | 13156 |  | 11350 |  | 14000 | r | 15000
Total | 212355 |  | 286000 |  | 227000 |  | 235000 |  | 275000
Spain:
Acid grade | 132690 | r | 126535 | r | 131155 | r | 129195 | r | 130000
Metallurgical grade | 7776 | r | 7504 | r | 10279 | r | 10503 | r | 10000
Total | 140466 | r | 134039 | r | 141434 | r | 139698 | r | 140000
Tajikistane | 9000 |  | 9000 |  | 9000 |  | 9000 |  | 9000
Thailand, metallurgical grade | 4745 |  | 3020 |  | 2271 |  | 2368 | r | 2375 | 11
See footnotes at end of table.
TABLE 9—Continued
FLUORSPAR: WORLD PRODUCTION, BY COUNTRY1, 2
(Metric tons)
Country and grade3, 4 | 2000 |  | 2001 |  | 2002 |  | 2003 |  | 2004e
Turkey, metallurgical grade | 4113 |  | 4093 |  | 5344 |  | 718 | r | 500
United Kingdome | 35000 |  | 50000 |  | 45000 |  | 60000 |  | 60000
Grand total | 4450000 | r | 4590000 | r | 4440000 | r | 4860000 | r | 5060000
eEstimated. rRevised.
1World totals and estimated data are rounded to no more than three significant digits; may not add to totals shown.
2Table includes data available through June 6, 2005.
3In addition to the countries listed, Bulgaria is believed to have produced fluorspar in the past, but production is not officially reported, and
available information is inadequate for the formulation of reliable estimates of output levels.
4An effort has been made to subdivide production of all countries by grade (acid, ceramic, and metallurgical). Where this information is not
available in official reports of the subject country, the data have been entered without qualifying notes.
5Includes submetallurgical-grade fluorspar used primarily in cement that may account for 33%.
6Year beginning April 1 of that stated.
7Year beginning March 21 of that stated.
8Data are reported by Consejo de Recursos Minerales, but the production of metallurgical and acid grades has been redistributed on the basis
of industry data.
9Principally submetallurgical-grade material.
10Data are in wet tons.
11Reported figure.
12Based on data from the South African Minerals Bureau; data show estimated proportions of acid-, ceramic-, and metallurgical-grade
fluorspar within the reported totals.