## Text
Fluorspar in the Third Quarter 2007
This workbook includes an embedded Word document and 7 tables (See tabs below).
This icon is linked to an embedded text document.

## Table 1
TABLE 1
SALIENT FLUORSPAR STATISTICS1
(Metric tons, unless otherwise specified)
| 2006 |  |  |  | 2007
| Third quarter |  | Fourth quarter |  | First quarter |  | Second quarter |  | Third quarter |  | Total or average
Imports for consumption: | 165000 |  | 122000 |  | 111000 |  | 202000 |  | 129000 |  | 442000
Average value per ton, c.i.f U.S. port, acid grade | 211 | 2 | 219 | 2 | NA | 3 | NA | 3 | NA | 3 | NA | 3
Average value per ton, c.i.f. U.S. port, metallurgical grade | 100 |  | 111 |  | 110 |  | 112 |  | 110 |  | 111
Exports | 3060 |  | 2300 |  | 3750 |  | 3190 |  | 3010 |  | 9950
End of quarter stocks, consumer | 103000 |  | 79400 |  | 88900 |  | 115000 |  | 114000 |  | XX
Imports for consumption of hydrofluoric acid4 | 37400 |  | 40400 |  | 41500 |  | 41000 |  | 35000 |  | 118000
Imports for consumption of cryolite4 | 919 |  | 733 |  | 1550 |  | 1270 |  | 960 |  | 3780
Quarterly reported fluorspar consumption | 154000 |  | 91400 |  | 132000 |  | 143000 |  | 144000 |  | 419000
NA Not available. XX Not applicable.
1Data are rounded to no more than three significant digits; may not add to totals shown.
2Average values per ton have been adjusted by the USGS using published prices and data from industry sources and may not agree with values calculated strictly from U.S. Census Bureau data.
3Value data appear to be underreported and are too low to make accurate average-value-per-ton calculations for acid-grade imports.
4In the past, these data showed imports in fluorspar equivalents, but data are now actual imports for consumption of indicated materials.

## Table 2
TABLE 2
CONSUMPTION OF FLUORSPAR BY END USE AND ASSAY RANGE1
(DOMESTIC AND FOREIGN IN THE UNITED STATES)
(Metric tons)
Hydrofluoric acid and aluminum fluoride
|  |  | Other uses |  | Stocks, end of
|  | Metallurgical | or products2 | Total | period3
2006:
First quarter:
More than 97% calcium fluoride | 123000 | 4160 | 8080 | 135000 | 93700
Not more than 97% calcium fluoride | -- | 8160 | -- | 8160 | 15600
Total | 123000 | 12300 | 8080 | 143000 | 109000
Second quarter:
More than 97% calcium fluoride | 113000 | 4520 | 8520 | 126000 | 53900
Not more than 97% calcium fluoride | -- | 8880 | -- | 8880 | 24300
Total | 113000 | 13400 | 8520 | 135000 | 78200
Third quarter:
More than 97% calcium fluoride | 133000 | 4520 | 8170 | 146000 | 74500
Not more than 97% calcium fluoride | -- | 8250 | -- | 8250 | 28700
Total | 133000 | 12800 | 8170 | 154000 | 103000
Fourth quarter:
More than 97% calcium fluoride | 75000 | 2440 | 6360 | 83800 | 56900
Not more than 97% calcium fluoride | -- | 3820 | 3750 | 7570 | 22400
Total | 75000 | 6260 | 10100 | 91400 | 79400
Grand total | 444000 | 44800 | 34900 | 523000 | XX
2007:
First quarter:
More than 97% calcium fluoride | 114000 | 3630 | 7020 | 124000 | 67900
Not more than 97% calcium fluoride | -- | 3920 | 3810 | 7740 | 20900
Total | 114000 | 7550 | 10800 | 132000 | 88900
Second quarter:
More than 97% calcium fluoride | 124000 | 3710 | 7120 | 135000 | 94600
Not more than 97% calcium fluoride | -- | 8230 | -- | 8230 | 20700
Total | 124000 | 11900 | 7120 | 143000 | 115000
Third quarter:
More than 97% calcium fluoride | 126000 | 3710 | 6990 | 136000 | 95800
Not more than 97% calcium fluoride | -- | 7890 | -- | 7890 | 18300
Total | 126000 | 11600 | 6990 | 144000 | 114000
Grand total | 363000 | 31100 | 24900 | 419000 | XX
XX Not applicable. -- Zero.
1Data are rounded to no more than three significant digits; may not add to totals shown.
2May include cement, enamel, glass and fiberglass, steel castings, and welding rod coatings.
3Stocks include distributor stocks (excluding National Defense Stockpile holdings) and consumer stocks for hydrofluoric acid
and aluminum fluoride.

## Table 3
TABLE 3
U.S. IMPORTS FOR CONSUMPTION OF FLUORSPAR, BY COUNTRY AND VALUE1, 2
| 2006 |  |  |  | 2007
| Third quarter |  | Fourth quarter |  | First quarter |  | Second quarter |  | Third quarter |  | Year to date
| Quantity | Value3 | Quantity | Value3 | Quantity | Value4 | Quantity | Value4 | Quantity | Value4 | Quantity | Value4
| (metric tons) | (thousands) | (metric tons) | (thousands) | (metric tons) | (thousands) | (metric tons) | (thousands) | (metric tons) | (thousands) | (metric tons) | (thousands)
Containing more than
97% calcium fluoride:
China | 104000 | 22000 | 80000 | 17900 | 46200 | 9450 | 130000 | 23800 | 11900 | 2630 | 188000 | 35900
Germany | -- | -- | 17 | 13 | -- | -- | -- | -- | -- | -- | -- | --
Japan | -- | -- | 61 | 10 | -- | -- | -- | -- | -- | -- | -- | --
Mexico | 9860 | 2100 | 17100 | 3270 | 58300 | 9040 | 46600 | 7870 | 66600 | 10300 | 171000 | 27200
Mongolia | 27600 | 5600 | -- | -- | -- | -- | -- | -- | 23800 | 4450 | 23800 | 4450
South Africa | -- | -- | 18200 | 4070 | -- | -- | 10900 | 1830 | 19900 | 3320 | 30800 | 5150
United Kingdom | -- | -- | 347 | 46 | 3 | 6 | 4 | 16 | 21 | 6 | 28 | 28
Total | 141000 | 29700 | 116000 | 25300 | 105000 | 18500 | 187000 | 33500 | 122000 | 20700 | 414000 | 72700
Containing not more than
97% calcium fluoride:
Mexico | 24500 | 2430 | 6540 | 728 | 6860 | 751 | 14400 | 1620 | 6560 | 722 | 27800 | 3090
Namibia | -- | -- | -- | -- | -- | -- | 278 | 24 | 191 | 17 | 469 | 41
South Africa | -- | -- | -- | -- | 18 | 5 | 19 | 3 | -- | -- | 37 | 8
Total | 24500 | 2430 | 6540 | 728 | 6880 | 756 | 14700 | 1640 | 6750 | 739 | 28300 | 3140
Grand total | 165000 | 32100 | 122000 | 26000 | 111000 | 19300 | 202000 | 35200 | 129000 | 21400 | 442000 | 75900 | 0
-- Zero.
1Imports for consumption include imports of immediate entry and warehouse withdrawals.
2Data are rounded to no more than three significant digits; may not add to totals shown.
3Cost, insurance, and freight at U.S. ports. Values for some countries have been adjusted by the USGS using published prices and data from industry sources.
4Value data for imports "containing more than 97% calcium fluoride" are believed to be underreported; insufficient information is available to make accurate adjustments.
Source: U.S. Census Bureau.

## Table 4
TABLE 4
IMPORTS FOR CONSUMPTION OF HYDROFLUORIC ACID1
| 2006 |  |  |  |  | 2007
|  | Third quarter |  | Fourth quarter |  | First quarter |  | Second quarter |  | Third quarter |  | Year to date
|  | Quantity | Value2 | Quantity | Value2 | Quantity | Value2 | Quantity | Value2 | Quantity | Value2 | Quantity | Value2
|  | (metric tons) | (thousands) | (metric tons) | (thousands) | (metric tons) | (thousands) | (metric tons) | (thousands) | (metric tons) | (thousands) | (metric tons) | (thousands)
Canada |  | 10500 | 13300 | 8950 | 12500 | 9610 | 13900 | 9770 | 14100 | 6880 | 12300 | 26300 | 40200
China |  | 803 | 518 | 615 | 438 | 435 | 398 | 540 | 1250 | 707 | 680 | 1680 | 2330
Germany |  | 77 | 188 | 31 | 64 | 93 | 214 | 79 | 521 | 93 | 232 | 265 | 967
Japan |  | 407 | 906 | 398 | 819 | 319 | 696 | 212 | 481 | 297 | 618 | 828 | 1800
Mexico |  | 25400 | 25700 | 30200 | 30500 | 31000 | 32000 | 30300 | 31000 | 26900 | 28000 | 88300 | 90900
Other |  | 271 | 478 | 220 | 367 | 77 | 63 | 53 | 47 | 123 | 144 | 253 | 254
Total |  | 37400 | 41200 | 40400 | 44700 | 41500 | 47200 | 41000 | 47400 | 35000 | 41900 | 118000 | 137000
1Data are rounded to no more than three significant digits; may not add to totals shown.
2Cost, insurance, and freight at U.S. ports.
Source: U.S. Census Bureau.