## Text
Iron and Steel Scrap in 2005
This workbook includes an embedded Word document and 20 tables (see tabs below).
This icon is linked to an embedded text document. Double-click on the icon to view the text document.

## T1
TABLE 1
SALIENT U.S. IRON AND STEEL SCRAP, PIG IRON, AND DIRECT-REDUCED IRON STATISTICS1
(Thousand metric tons and thousand dollars)
| 2001 |  | 2002 |  | 2003 |  | 2004 |  | 2005
Manufacturers of pig iron and raw steel and castings:2
Ferrous scrap consumption | 56700 | r | 56400 | r | 55200 | r | 57100 | r | 54600
Pig iron consumption | 46900 |  | 42500 |  | 39700 |  | 38000 |  | 36900
Direct-reduced iron consumption | 1780 |  | 2230 |  | 1790 |  | 1490 |  | 1740
Net receipts of ferrous scrap3 | 42900 | r | 43600 |  | 42700 | r | 45700 | r | 43300
Home scrap production4 | 13400 | r | 12700 | r | 12600 | r | 11600 | r | 11200
Ending stocks of ferrous scrap, December 31 | 4330 | r | 4360 | r | 4070 | r | 4880 | r | 4440
Manufacturers of steel castings:5
Ferrous scrap consumption | 1560 | r | 1900 | r | 1130 | r | 1310 | r | 1810
Pig iron consumption | 32 |  | 34 |  | 31 |  | 94 |  | 89
Net receipts of ferrous scrap3 | 1020 | r | 1160 | r | 761 | r | 972 | r | 1060
Home scrap production4 | 519 | r | 717 | r | 361 | r | 326 | r | 743
Ending stocks of ferrous scrap, December 31 | 110 | r | 173 | r | 88 | r | 80 | r | 85
Iron foundries and miscellaneous users:5
Ferrous scrap consumption | 11900 |  | 11200 |  | 8720 |  | 8490 |  | 9020
Pig iron consumption | 1120 |  | 1280 |  | 1030 |  | 1020 |  | 1090
Direct-reduced iron consumption | 13 |  | 13 |  | 4 |  | 4 |  | 3
Net receipts of ferrous scrap3 | 7640 |  | 7270 |  | 6300 |  | 6320 | r | 6390
Home scrap production4 | 4250 |  | 3760 |  | 2430 |  | 2370 |  | 2960
Ending stocks of ferrous scrap, December 31 | 440 |  | 401 |  | 251 |  | 459 |  | 605
Total, all manufacturing types:
Ferrous scrap consumption | 70100 | r | 69500 | r | 65000 | r | 66900 | r | 65400
Pig iron consumption | 48000 |  | 43800 |  | 40800 |  | 39100 |  | 38000
Direct-reduced iron consumption | 1800 |  | 2250 |  | 1790 |  | 1500 |  | 1750
Net receipts of ferrous scrap3 | 51500 | r | 52100 | r | 49800 | r | 53000 | r | 50700
Home scrap production4 | 18200 | r | 17200 | r | 15400 | r | 14300 |  | 14900
Ending stocks, December 31:
Ferrous scrap at consumer plants | 4880 | r | 4930 | r | 4410 | r | 5420 | r | 5130
Pig iron at consumer and supplier plants | 787 |  | 754 |  | 381 |  | 722 |  | 665
Direct-reduced iron at consumer plants | 318 |  | 269 |  | 345 |  | 136 |  | 263
Exports:6
Ferrous scrap (includes tinplate and terneplate):7
Quantity | 7440 |  | 8950 |  | 10800 |  | 11800 |  | 13000
Value | 1130000 |  | 1290000 |  | 1940000 |  | 2910000 |  | 3430000
Pig iron, all grades:
Quantity | 43.679 |  | 33.626 |  | 85.73 |  | 48.007 |  | 50.67
Value | 5580 |  | 4910 |  | 8850 |  | 6690 |  | 8110
Direct-reduced iron, steelmaking grade:
Quantity | 0.798 |  | 0.904 |  | 4.871 |  | 12.818 |  | (8)
Value | 83.293 |  | 99.833 |  | 525.311 |  | 1360 |  | 16.347
Imports for consumption:6
Ferrous scrap (includes tinplate and terneplate):7
Quantity | 2630 |  | 3130 |  | 3480 |  | 4660 |  | 3840
Value | 274000 |  | 376000 |  | 511000 |  | 1230000 |  | 909000
Pig iron, all grades:
Quantity | 4370 |  | 4620 |  | 3890 |  | 6400 |  | 6030
Value | 479000 |  | 527000 |  | 571000 |  | 1360000 |  | 1580000
Direct-reduced iron, steelmaking grade:
Quantity | 1650 |  | 2010 |  | 1940 |  | 2450 |  | 2170
Value | 145000 |  | 195000 |  | 242000 |  | 463000 |  | 361000
rRevised.
1Data are rounded to no more than three significant digits; may not add to totals shown.
2Includes manufacturers of raw steel that also produce steel castings.
3Net receipts of scrap is defined as receipts from brokers, dealers, and other outside sources plus receipts from other company-owned plants minus shipments.
4Home scrap production includes recirculating scrap that results from current operations and obsolete home scrap.
5Some consumers in the "Manufacturers of steel castings" category also produce iron castings; some consumers in the "Iron foundries and miscellaneous users"
category also produce steel castings.
6Data from U.S. Census Bureau. Export valuation is free alongside ship, and import valuation is customs value.
7Excludes used rails for rerolling and other uses and ships, boats, and other vessels for scrapping.
8Less than ½ unit.

## T2
TABLE 2
U.S. CONSUMER RECEIPTS, PRODUCTION, CONSUMPTION, SHIPMENTS, AND STOCKS OF IRON AND STEEL SCRAP IN 2005, BY GRADE1
(Thousand metric tons)
| Receipts of scrap |  | Production of home scrap
| From brokers, | From other | Recirculating |  | Consumption |  | Ending
| dealers, and other | company-owned | scrap from current | Obsolete | of purchased | Shipments | stocks,
Grade | outside sources | plants | operations | scrap2 | and home scrap | of scrap | December 31
Manufacturers of pig iron and raw steel
and castings:
Carbon steel:
Low-phosphorus plate and punchings | 304.949 | -- | 519.501 | -- | 653.432 | 71.295 | 134.091
Cut structural and plate | 4150 | 131.658 | 650.014 | 57.283 | 4810 | 123.863 | 266.47
No. 1 heavy-melting steel | 4160 | 146.562 | 2080 | 11.255 | 6320 | 234.47 | 442.249
No. 2 heavy-melting steel | 5570 | 66.459 | 372.68 | 1.024 | 6020 | 4.573 | 419.806
No. 1 and electric furnace bundles | 4260 | 62.745 | 1670 | 30.002 | 5750 | 111.791 | 282.868
No. 2 and all other bundles | 787.129 | 13.27 | 2.055 | -- | 828.325 | (3) | 42.094
Electric furnace, 1 foot and under
(not bundles) | 80.139 | -- | 83.051 | -- | 134.748 | 46.935 | 3.087
Railroad rails | 261.713 | 22.349 | 42.239 | -- | 320.332 | -- | 15.527
Turnings and borings | 2020 | 50.36 | 44.429 | -- | 2200 | (3) | 99.74
Slag scrap | 852.806 | 81.621 | 1460 | 5.672 | 1990 | 577.096 | 173.593
Shredded or fragmentized | 9530 | 1130 | 332.149 | 111.66 | 11100 | 70.467 | 680.637
No. 1 busheling | 5150 | 91.759 | 208.119 | 71.708 | 5300 | (3) | 366.255
Steel cans, post consumer | 259.781 | -- | 43.545 | -- | 313.305 | -- | 84.596
All other carbon steel scrap | 1490 | 193.057 | 1650 | 49.293 | 3190 | 105.727 | 305.455
Stainless steel scrap | 731.379 | 59.045 | 215.588 | -- | 1060 | 0.501 | 31.243
Alloy steel (except stainless) | 136.549 | 0.849 | 498.153 | 17.57 | 616.644 | 7.198 | 31.849
Ingot mold and stool scrap | 0.893 | -- | 80.493 | 80.518 | 58.192 | 81.595 | 14.798
Machinery and cupola cast iron | 3.156 | -- | 1.633 | -- | 4.638 | -- | (3)
Cast-iron borings | 298.139 | -- | (3) | (3) | 302.206 | (3) | 17.728
Motor blocks | 7.925 | -- | -- | -- | 7.925 | -- | 0.544
Other iron scrap | 619.715 | 80.712 | 397.945 | -- | 1140 | 68.163 | 380.373
Other mixed scrap | 1970 | 71.914 | 465.628 | -- | 2430 | 40.13 | 642.509
Total | 42600 | 2200 | 10800 | 435.985 | 54600 | 1540 | 4440
Manufacturers of steel castings:
Carbon steel:
Low-phosphorus plate and punchings | 283.021 | 2.51 | 73.59 | (3) | 372.916 | (3) | 32.119
Cut structural and plate | 154.353 | 2.481 | 41.851 | (3) | 196.158 | (3) | 3.334
No. 1 heavy-melting steel | 36.055 | -- | 4.134 | -- | 43.042 | -- | 3.03
No. 2 heavy-melting steel | 17.283 | -- | -- | -- | 17.292 | -- | (3)
No. 1 and electric furnace bundles | 1.447 | -- | -- | -- | 1.404 | -- | (3)
No. 2 and all other bundles | -- | -- | -- | -- | -- | -- | --
Electric furnace, 1 foot and under
(not bundles) | 38.296 | -- | 36.792 | -- | 75.085 | -- | (3)
Railroad rails | 18.758 | -- | 57.451 | -- | 75.855 | (3) | 1.921
Turnings and borings | 33.759 | -- | 14.01 | (3) | 47.646 | (3) | 1.002
Slag scrap | 1.196 | -- | 3.87 | -- | 5.112 | -- | (3)
Shredded or fragmentized | 96.758 | -- | 23.903 | -- | 120.968 | -- | 1.402
No. 1 busheling | 74.575 | -- | 34.232 | -- | 108.584 | -- | 2.482
Steel cans, post consumer | -- | -- | -- | -- | -- | -- | --
All other carbon steel scrap | 50.557 | -- | 96.611 | (3) | 145.901 | (3) | 3.946
Stainless steel scrap | 20.019 | (3) | 30.388 | (3) | 51.757 | 1.63 | 24.993
Alloy steel (except stainless) | 29.899 | 1.552 | 32.269 | -- | 62.141 | (3) | 6.983
Ingot mold and stool scrap | (3) | -- | (3) | -- | (3) | (3) | (3)
Machinery and cupola cast iron | -- | -- | -- | -- | -- | -- | --
Cast-iron borings | -- | -- | (3) | -- | (3) | -- | (3)
Motor blocks | -- | -- | -- | -- | -- | -- | --
Other iron scrap | 27.395 | -- | 178.313 | -- | 205.969 | -- | (3)
Other mixed scrap | 167.883 | -- | 101.43 | 13.856 | 281.828 | 0.592 | 3.405
Total | 1050 | 6.543 | 728.844 | 13.856 | 1810 | 3.122 | 84.617
See footnotes at end of table.
TABLE 2—Continued
U.S. CONSUMER RECEIPTS, PRODUCTION, CONSUMPTION, SHIPMENTS, AND STOCKS OF IRON AND STEEL SCRAP IN 2005, BY GRADE1
(Thousand metric tons)
| Receipts of scrap |  | Production of home scrap
| From brokers, | From other | Recirculating |  | Consumption |  | Ending
| dealers, and other | company-owned | scrap from current | Obsolete | of purchased | Shipments | stocks,
Grade | outside sources | plants | operations | scrap2 | and home scrap | of scrap | December 31
Iron foundries and miscellaneous users:
Carbon steel:
Low-phosphorus plate and punchings | 919.256 | 2.048 | 162.886 | 2.925 | 968.894 | 22.989 | 116.166
Cut structural and plate | 1160 | 37.315 | 38.288 | (3) | 1240 | 8.592 | 39.819
No. 1 heavy-melting steel | 198.024 | 2.049 | 16.494 | -- | 163.721 | (3) | 55.293
No. 2 heavy-melting steel | 221.725 | 1.195 | -- | -- | 223.8 | (3) | 1.784
No. 1 and electric furnace bundles | 89.525 | -- | -- | -- | 88.281 | -- | 4.167
No. 2 and all other bundles | 91.069 | -- | 24.362 | -- | 115.27 | 2.971 | 4.571
Electric furnace, 1 foot and under
(not bundles) | 23.609 | -- | (3) | -- | 24.13 | -- | 0.684
Railroad rails | 64.639 | -- | 31.981 | -- | 99.543 | -- | 2.795
Turnings and borings | 135.362 | -- | (3) | -- | 135.148 | 0.97 | 1.701
Slag scrap | -- | -- | 13.73 | -- | 9.799 | 3.403 | 0.657
Shredded or fragmentized | 1310 | -- | 6.947 | -- | 1310 | 7.951 | 47.722
No. 1 busheling | 510.885 | (3) | 30.508 | (3) | 541.054 | 1.149 | 11.362
Steel cans, post consumer | 12.099 | -- | (3) | -- | 12.133 | -- | (3)
All other carbon steel scrap | 60.904 | -- | 2.31 | (3) | 63.207 | (3) | 2.674
Stainless steel scrap | 1.694 | -- | (3) | -- | 1.735 | (3) | (3)
Alloy steel (except stainless) | 1.024 | -- | (3) | -- | 1.287 | (3) | (3)
Ingot mold and stool scrap | 56.126 | -- | 15.276 | -- | 71.03 | -- | 10.269
Machinery and cupola cast iron | 616.949 | (3) | 251.145 | 1.921 | 674.484 | 31.944 | 220.585
Cast-iron borings | 72.581 | 36.853 | 10.714 | -- | 118.063 | 2.089 | 2.113
Motor blocks | 283.477 | 2.816 | 574.93 | -- | 854.644 | 1.098 | 12.827
Other iron scrap | 417.101 | 4.475 | 1710 | 1.276 | 2090 | 11.297 | 63.754
Other mixed scrap | 124.649 | 21.293 | 59.483 | (3) | 204.257 | 1.19 | 5.342
Total | 6380 | 108.044 | 2950 | 6.122 | 9020 | 95.643 | 605.031
Grand total, all manufacturing types:
Carbon steel:
Low-phosphorus plate and punchings | 1510 | 4.558 | 755.977 | 2.965 | 2000 | 94.639 | 282.376
Cut structural and plate | 5470 | 171.454 | 730.153 | 57.333 | 6250 | 132.859 | 309.623
No. 1 heavy-melting steel | 4390 | 148.611 | 2100 | 11.255 | 6520 | 234.496 | 500.572
No. 2 heavy-melting steel | 5810 | 67.654 | 372.68 | 1.024 | 6260 | 4.729 | 421.91
No. 1 and electric furnace bundles | 4350 | 62.745 | 1670 | 30.002 | 5840 | 111.791 | 287.077
No. 2 and all other bundles | 878.198 | 13.27 | 26.417 | -- | 943.595 | 2.982 | 46.666
Electric furnace, 1 foot and under
(not bundles) | 142.043 | -- | 120.316 | -- | 233.963 | 46.935 | 4.114
Railroad rails | 345.11 | 22.349 | 131.671 | -- | 495.729 | (3) | 20.244
Turnings and borings | 2190 | 50.36 | 58.513 | (3) | 2380 | 1.316 | 102.444
Slag scrap | 854.001 | 81.621 | 1470 | 5.672 | 2010 | 580.499 | 174.305
Shredded or fragmentized | 10900 | 1130 | 363 | 111.66 | 12600 | 78.418 | 729.462
No. 1 busheling | 5730 | 91.882 | 272.859 | 71.785 | 5950 | 1.151 | 380.099
Steel cans, post consumer | 271.88 | -- | 43.636 | -- | 325.437 | -- | 84.801
All other carbon steel scrap | 1600 | 193.057 | 1740 | 49.343 | 3400 | 106.16 | 312.075
Stainless steel scrap | 753.091 | 59.135 | 246.054 | (3) | 1110 | 1.613 | 56.454
Alloy steel (except stainless) | 167.473 | 2.401 | 530.685 | 17.57 | 680.072 | 7.398 | 38.855
Ingot mold and stool scrap | 57.062 | -- | 95.791 | 80.518 | 129.281 | 81.604 | 25.073
Machinery and cupola cast iron | 620.105 | (3) | 252.778 | 1.921 | 679.121 | 31.944 | 220.972
Cast-iron borings | 370.72 | 36.853 | 11.03 | (3) | 420.562 | 2.1 | 19.862
Motor blocks | 291.402 | 2.816 | 574.93 | -- | 862.57 | 1.098 | 13.371
Other iron scrap | 1060 | 85.187 | 2290 | 1.276 | 3440 | 79.46 | 444.345
Other mixed scrap | 2270 | 93.208 | 626.241 | 13.931 | 2920 | 41.913 | 650.856
Total | 50100 | 2310 | 14500 | 456.518 | 65400 | 1640 | 5130
-- Zero.
1Data are rounded to no more than three significant digits; may not add to totals shown.
2Obsolete home scrap includes ingot molds, stools, and scrap from old equipment and buildings.
3Less than ½ unit.

## T3
TABLE 3
U.S. CONSUMER RECEIPTS, PRODUCTION, CONSUMPTION, SHIPMENTS, AND STOCKS OF PIG IRON
AND DIRECT-REDUCED IRON IN 20051
(Thousand metric tons)
Stocks,
| Receipts |  | Production | Consumption | Shipments | December 31
Manufacturers of pig iron, raw steel, and castings:
Pig iron | 6910 | 2 | 1070 | 36900 | 493.427 | 613.776
Direct-reduced iron (DRI) | 1590 | 3 | W | 1740 | -- | 261.535
Manufacturers of steel castings:
Pig iron | 87.532 |  | (4) | 89.445 | (5) | 2.185
DRI | (5) |  | -- | (5) | -- | (5)
Iron foundries and miscellaneous users:
Pig iron | 1080 |  | (4) | 1090 | 64.533 | 48.943
DRI | 3.377 |  | 0.601 | 3.491 | -- | 1.193
Total, all manufacturing types:
Pig iron | 8080 |  | 31100 | 38000 | 558.011 | 664.903
DRI | 1590 |  | W | 1750 | -- | 262.756
W Withheld to avoid disclosing company proprietary data. -- Zero.
1Data are rounded to no more than three significant digits; may not add to totals shown.
2Includes 1.81 million metric tons (Mt) purchased by electric furnace steel producers.
3Includes 1.16 Mt purchased by integrated steel producers.
4Withheld to avoid disclosing company proprietary data; included in "Total, all manufacturing types."
5Less than ½ unit.

## T4
TABLE 4
U.S. CONSUMPTION OF IRON AND STEEL SCRAP, PIG IRON, AND DIRECT-REDUCED IRON IN 2005, BY TYPE OF FURNACE OR OTHER USE1
(Thousand metric tons)
| Manufacturers of pig iron and |  |  | Manufacturers |  |  | Iron foundries and |  |  | Total, all
| raw steel and castings |  |  | of steel castings |  |  | miscellaneous users |  |  | manufacturing types
|  | Pig |  |  | Pig |  |  | Pig |  |  | Pig
| Scrap | iron | DRI2 | Scrap | iron | DRI2 | Scrap | iron | DRI2 | Scrap | iron | DRI2
Blast furnace | 1380 | -- | 444.74 | -- | -- | -- | 2.889 | -- | -- | 1390 | -- | 444.74
Basic oxygen process | 11400 | 34400 | 340.619 | -- | -- | -- | -- | 1.725 | -- | 11400 | 34400 | 340.619
Electric furnace | 41700 | 2400 | 957.687 | 1460 | 60.232 | (3) | 3390 | 587.705 | 3.491 | 46600 | 3040 | 961.563
Cupola furnace | 39.93 | -- | -- | 353.089 | 29.174 | -- | 5610 | 498.464 | -- | 6000 | 527.638 | --
Other4 | W | -- | -- | 0.807 | (3) | -- | W | W | -- | W | W | --
Direct castings5 | -- | 35.848 | -- | -- | -- | -- | -- | -- | -- | -- | 35.848 | --
Total | 54600 | 36900 | 1740 | 1810 | 89.444 | (3) | 9010 | 1090 | 3.491 | 65400 | 38000 | 1750
W Withheld to avoid disclosing company proprietary data; included with "Electric furnace." -- Zero.
1Data are rounded to no more than three significant digits; may not add to totals shown.
2Direct-reduced iron.
3Less than ½ unit.
4Includes air furnaces.
5Includes ingot molds and stools.

## T5
TABLE 5
IRON AND STEEL SCRAP SUPPLY AVAILABLE FOR CONSUMPTION IN 2005, BY REGION AND STATE1, 2
(Thousand metric tons)
| Receipts of scrap |  | Production of home scrap
| From brokers, |  | Recirculating
| dealers, and | From other | scrap resulting |  |  | New supply
| other outside | company-owned | from current | Obsolete | Shipments | available for
Region and State | sources | plants | operations | scrap3 | of scrap4 | consumption
New England and Middle Atlantic:
Connecticut, Maine, Massachusetts,
New Hampshire, Rhode Island, Vermont | 28.271 | -- | 10.413 | (5) | (5) | 38.729
New Jersey and New York | 2180 | -- | 118.433 | 0.729 | -- | 2300
Pennsylvania | 3570 | 115.903 | 2050 | 74.276 | 24.208 | 5790
Total | 5780 | 115.903 | 2170 | 75.005 | 24.208 | 8120
North Central:
Illinois | 1590 | 53.082 | 198.327 | (5) | (5) | 1840
Indiana | 3550 | 162.351 | 3690 | 32.659 | 496.922 | 6940
Iowa, Nebraska, South Dakota | 2390 | 13.154 | 170.465 | (5) | (6) | 2570
Kansas and Missouri | 78.072 | 7.138 | 60.947 | (5) | (5) | 145.966
Michigan | 2730 | 12.595 | 1260 | 294.775 | 518.717 | 3780
Minnesota | 447.689 | 142.392 | 41.343 | -- | 1.117 | 630.307
Ohio | 6370 | 333.168 | 1870 | 23.415 | 243.166 | 8350
Wisconsin | 1780 | 1.514 | 1450 | 1.276 | 6.782 | 3230
Total | 18900 | 725.394 | 8740 | 352.125 | 1270 | 27500
South Atlantic:
Delaware and Maryland | 602.256 | 13.579 | 385.1 | -- | 8.796 | 992.138
Florida and Georgia | 1030 | -- | 37.99 | (5) | (5) | 1070
North Carolina and South Carolina | 2470 | (6) | 219.537 | -- | (6) | 2950
Virginia and West Virginia | 2130 | (6) | 363.813 | (6) | (6) | 2460
Total | 6230 | 388.962 | 1010 | (5) | 156.596 | 7470
South Central:
Alabama and Mississippi | 4560 | (6) | 752.12 | (6) | 19.213 | 5300
Arkansas, Louisiana, Oklahoma | 4530 | (6) | 334.18 | (6) | (6) | 5010
Kentucky and Tennessee | 2580 | 95.223 | 215.127 | -- | (6) | 2870
Texas | 3160 | 794.563 | 507.682 | 4.02 | 9.233 | 4460
Total | 14800 | 1020 | 1810 | 20.052 | 44.885 | 17600
Mountain and Pacific:
Arizona, Colorado, Idaho, Utah | 2320 | 54.867 | 8.633 | (6) | (6) | 2840
California, Oregon, Washington | 1980 | W | (5) | (5) | (6) | 2120
Total | 4300 | W | 8.633 | 8.793 | 150.033 | 4960
Grand total | 50100 | 2260 | 13700 | 450.975 | 1640 | 65700
W Withheld to avoid disclosing company proprietary data. -- Zero.
1Supply available for consumption is a net figure computed by adding production to receipts and deducting scrap shipped during the year.
The difference in stock levels at the beginning and end of the year is not taken into consideration.
2Data are rounded to no more than three significant digits; may not add to totals shown.
3Obsolete scrap includes ingot molds, stools, and scrap from old equipment, buildings, etc.
4Includes scrap shipped, transferred, or otherwise disposed of during the year.
5Less than ½ unit.
6Withheld to avoid disclosing company proprietary data; included in "Total" or "Grand total."

## T6
TABLE 6
U.S. CONSUMPTION OF IRON AND STEEL SCRAP AND PIG IRON IN 2005, BY REGION AND STATE1, 2, 3
(Thousand metric tons)
| Manufacturers of | [5 empty] | Total, all
| pig iron and raw |  | Manufacturers of |  | Iron foundries and |  | manufacturing
| steel and castings |  | steel castings |  | miscellaneous users |  | types
Region and State | Scrap | Pig iron | Scrap | Pig iron | Scrap | Pig iron | Scrap | Pig iron
New England and Middle Atlantic:
Connecticut, Maine, Massachusetts, New Hampshire,
New Jersey, New York, Rhode Island, Vermont | 1780 | 21.783 | 11.035 | -- | 651.896 | 155.093 | 2440 | 176.876
Pennsylvania | 5510 | 2860 | 170.346 | 0.529 | 340.183 | 30.601 | 6020 | 2900
Total | 7290 | 2890 | 181.381 | 0.529 | 992.079 | 185.694 | 8460 | 3070
North Central:
Illinois | 1360 | 2020 | 68.05 | 1.123 | 308.328 | 14.334 | 1740 | 2040
Indiana | 5900 | 12100 | 63.812 | 1.439 | 860.517 | 85.59 | 6830 | 12200
Iowa, Kansas, Minnesota, Missouri, Nebraska, South
Dakota, Wisconsin | 2850 | 1.045 | 1080 | 61.765 | 2370 | 418.521 | 6310 | 481.33
Michigan | 1660 | 4670 | 26.58 | -- | 1360 | 95.478 | 3040 | 4770
Ohio | 7250 | 6860 | 184.089 | (4) | 625.826 | 143.639 | 8060 | 7010
Total | 19000 | 25700 | 1430 | 64.327 | 5520 | 757.562 | 26000 | 26500
South Atlantic:
Delaware, Maryland, Virginia, West Virginia | 3490 | W | W | W | 304.287 | 15.648 | 3790 | 1600
Florida, Georgia, North Carolina, South Carolina | 4020 | W | W | W | 155.136 | 1.959 | 4170 | 182.356
Total | 7500 | 1760 | 1.601 | (4) | 459.423 | 17.607 | 7960 | 1780
South Central:
Alabama, Kentucky, Mississippi, Tennessee | 6650 | W | 84.959 | W | 1610 | W | 8350 | 4260
Arkansas, Louisiana, Oklahoma | 5070 | W | 12.256 | W | 17.854 | W | 5100 | 804.115
Texas | 4320 | 52.393 | 10.247 | W | 184.807 | 23.905 | 4520 | 100.62
Total | 16000 | 5010 | 107.462 | 24.347 | 1820 | 128.952 | 18000 | 5170
Mountain and Pacific:
Arizona, Colorado, Idaho, Utah | 2760 | W | 5.724 | (4) | 106.229 | W | 2880 | 1500
California, Oregon, Washington | 1970 | W | 88.64 | (4) | 119.809 | W | 2180 | 3.16
Total | 4740 | 1500 | 94.364 | (4) | 226.038 | 3.719 | 5060 | 1510
Grand total | 54600 | 36900 | 1810 | 89.203 | 9020 | 1090 | 65400 | 38000
W Withheld to avoid disclosing company proprietary data; included in "Total" or "Grand total." -- Zero.
1Includes recirculating scrap resulting from current operations and home-generated obsolete scrap.
2Includes molten pig iron used for ingot molds and direct castings.
3Data are rounded to no more than three significant digits; may not add to totals shown.
4Less than ½ unit.

## T7
TABLE 7
U.S. CONSUMER STOCKS OF IRON AND STEEL SCRAP AND PIG IRON, DECEMBER 31, 2005, BY REGION AND STATE1
(Thousand metric tons)
Other
| Carbon | Stainless | Alloy | Cast | grades of | Total | Pig
Region and State | steel2 | steel | steel3 | iron4 | scrap | scrap | iron
New England and Middle Atlantic:
Connecticut, Maine, Massachusetts, New Hampshire, Rhode
Island, Vermont | (5) | (5) | -- | (5) | W | 0.678 | (5)
New Jersey and New York | 55.797 | 0.703 | 0.889 | 1.748 | W | 59.137 | (5)
Pennsylvania | 241.067 | 14.798 | 16.357 | 16.439 | 4.558 | 293.219 | 10.155
Total | 297.108 | 15.501 | 17.246 | 18.458 | 4.558 | 353.034 | 10.155
See footnotes at end of table.
TABLE 7—Continued
U.S. CONSUMER STOCKS OF IRON AND STEEL SCRAP AND PIG IRON, DECEMBER 31, 2005, BY REGION AND STATE1
(Thousand metric tons)
Other
| Carbon | Stainless | Alloy | Cast | grades of | Total | Pig
Region and State | steel2 | steel | steel3 | iron4 | scrap | scrap | iron
North Central:
Illinois | 122.042 | (5) | W | 81.205 | 1.952 | 205.399 | 18.421
Indiana | 420.903 | 4.829 | W | 16.231 | 22.016 | 464.975 | 153.256
Iowa, Kansas, Missouri, Nebraska, South Dakota | 101.182 | (5) | (5) | 7.596 | -- | 109.17 | 5.185
Michigan | 122.203 | (5) | 0.71 | 12.094 | 17.301 | 152.349 | 9.438
Minnesota and Wisconsin | 54.169 | 2.415 | 3.108 | 4.493 | (5) | 64.389 | 3.167
Ohio | 563.697 | 30.919 | 8.223 | 181.622 | -- | 784.46 | 29.76
Total | 1380 | 38.66 | 13.173 | 303.241 | 41.434 | 1780 | 219.227
South Atlantic:
Delaware, Maryland, Virginia, West Virginia | 173.938 | (5) | W | 92.152 | 13.851 | 280.022 | 53.855
Florida, Georgia, North Carolina, South Carolina | 262.816 | (5) | W | 13.765 | 1.389 | 278.006 | 40.529
Total | 436.754 | (5) | (5) | 105.917 | 15.24 | 558.028 | 94.384
South Central:
Alabama, Kentucky, Mississippi, Tennessee | 634.516 | W | W | 277.087 | W | 1410 | 169.848
Arkansas, Louisiana, Oklahoma | 436.954 | W | W | 1.317 | W | 438.998 | 128.754
Texas | 245.947 | W | W | 5.684 | W | 254.153 | 32.024
Total | 1320 | (5) | 5.751 | 284.088 | 494.141 | 2100 | 330.626
Mountain and Pacific:
Arizona, Colorado, Idaho, Utah | 148.763 | (5) | W | 4.969 | 64.117 | 217.843 | W
California, Oregon, Washington | 71.529 | 1.811 | W | 6.947 | 31.192 | 114.13 | W
Total | 220.292 | 1.805 | 2.65 | 11.916 | 95.309 | 331.973 | 10.284
Grand total | 3660 | 55.966 | 38.82 | 723.62 | 650.682 | 5130 | 664.676
W Withheld to avoid disclosing company proprietary data; included in "Total" or "Grand total." -- Zero.
1Data are rounded to no more than three significant digits; may not add to totals shown.
2Excludes rerolling rails.
3Excludes stainless steel.
4Includes borings.
5Less than ½ unit.

## T8
TABLE 8
U.S. AVERAGE MONTHLY PRICE AND COMPOSITE PRICE FOR NO. 1
HEAVY-MELTING STEEL, WITH ANNUAL AVERAGES1
(Dollars per metric ton)
Composite
Period | Chicago, IL | Philadelphia, PA | Pittsburgh, PA | price
2004, average | 216.8 | 197.02 | 217.51 | 210.45
2005:
January | 199.7939 | 197.3826 | 208.1597 | 201.7787
February | 186.9992 | 197.4121 | 204.0949 | 196.1688
March | 186.9992 | 200.0105 | 197.0578 | 194.6892
April | 213.7106 | 214.2322 | 214.6554 | 214.1994
May | 178.0922 | 176.7832 | 177.1572 | 177.3442
June | 122.3566 | 127.9468 | 118.5477 | 122.9504
July | 133.36 | 138.035 | 134.8363 | 135.4104
August | 186.7827 | 183.023 | 185.5426 | 185.1161
September | 237.3808 | 212.4508 | 228.8969 | 226.2428
October | 201.0636 | 195.8571 | 200.4927 | 199.1378
November | 242.3609 | 203.4355 | 245.8056 | 230.534
December | 238.6012 | 196.8413 | 241.603 | 225.6818
Average | 193.9584 | 186.9509 | 196.4042 | 192.4378
1Calculated by the U.S. Geological Survey from prices published in American Metal Market.

## T9
TABLE 9
U.S. EXPORTS OF IRON AND STEEL SCRAP, BY COUNTRY1, 2
(Thousand metric tons and thousand dollars)
| 2004 |  |  |  | 2005
Country | Quantity |  | Value |  | Quantity | Value
Bahamas, The | 2.116 |  | 386.726 |  | 1.956 | 462.369
Bangladesh | 6.39 |  | 1150 |  | 28.354 | 7320
Belgium | 23.311 |  | 3020 |  | 12.602 | 3710
Brazil | 1.623 |  | 757.363 |  | 10.402 | 2410
Canada | 2170 |  | 236000 |  | 2160 | 264000
Chile | 1.569 |  | 244.995 |  | 0.571 | 177.49
China | 2970 |  | 923000 |  | 3530 | 1260000
Colombia | 3.674 |  | 462.601 |  | 50.775 | 11900
Dominican Republic | 2.153 |  | 1370 |  | 0.741 | 191.813
Egypt | 54.511 |  | 12100 |  | 208.263 | 52500
Finland | 71.94 |  | 99800 |  | 64.5 | 97900
France | 1.023 |  | 1050 |  | 4.302 | 4610
Germany | 17.383 |  | 7620 |  | 6.59 | 3260
Greece | 0.56 |  | 115 |  | 22.698 | 4310
Guatemala | 29.695 |  | 5660 |  | (3) | 201.6
Hong Kong | 72.009 |  | 41400 |  | 49.059 | 31200
India | 294.821 |  | 90800 |  | 806.327 | 221000
Indonesia | 40.981 |  | 11700 |  | 187.911 | 46200
Ireland | 1.213 |  | 565.333 |  | 1.095 | 549.01
Italy | 149.71 |  | 40400 |  | 137.374 | 36900
Japan | 93.289 |  | 41100 |  | 40.537 | 28700
Kenya | 59.195 |  | 24700 |  | 71.39 | 12800
Korea, Republic of | 1880 |  | 490000 |  | 1130 | 316000
Malaysia | 398.639 |  | 80700 |  | 457.493 | 109000
Mexico | 1510 |  | 305000 |  | 1500 | 287000
Netherlands | 15.379 |  | 16100 |  | 20.969 | 18300
Pakistan | 3.535 |  | 769.807 |  | 38.668 | 10300
Panama | 3.051 |  | 789.208 |  | (3) | 43.039
Peru | 186.266 |  | 39500 |  | 43.807 | 10000
Portugal | 24.972 |  | 4750 |  | 21.177 | 4120
Qatar | (3) |  | 21.963 |  | 30.841 | 6560
Saudi Arabia | (3) |  | 115.967 |  | 31.923 | 7220
Singapore | 14.708 |  | 4610 |  | 75.234 | 2130
Slovenia | 20.772 |  | 5160 |  | -- | --
Spain | 9.512 |  | 13200 |  | 18.273 | 15100
Sweden | 1.265 |  | 2280 |  | 7.056 | 5640
Switzerland | 2.932 |  | 1120 |  | (3) | 283.007
Taiwan | 190.664 | r | 93700 |  | 283.479 | 153000
Thailand | 750.667 |  | 150000 |  | 337.128 | 77500
Turkey | 631.004 |  | 136000 |  | 1500 | 299000
Turks and Caicos Islands | 7.136 |  | 780.465 |  | 1.537 | 175.719
United Arab Emirates | 5.464 |  | 1440 |  | 2.594 | 687.85
United Kingdom | 24.432 |  | 8240 |  | 8.944 | 6080
Venezuela | 3.999 |  | 694.209 |  | 6.444 | 1540
Vietnam | 13.429 |  | 3830 |  | 26.09 | 7570
Other | 9.962 | r | 3040 | r | 16.539 | 5670
Total | 11800 |  | 2910000 |  | 13000 | 3430000
rRevised. -- Zero.
1Data are rounded to no more than three significant digits; may not add to totals shown.
2Excludes used rails for rerolling and other uses and ships, boats, and other vessels for
scrapping. Export valuation is free alongside ship. The United States exported scrap
to 87 countries in 2004 and 101 countries in 2005.
3Less than ½ unit.
Source: U.S. Census Bureau.

## T10
TABLE 10
U.S. EXPORTS OF IRON AND STEEL SCRAP, BY CUSTOMS DISTRICT1, 2
(Thousand metric tons and thousand dollars)
| 2004 |  | 2005
Customs district | Quantity | Value | Quantity | Value
Baltimore, MD | 18.254 | 9430 | 36.928 | 18900
Boston, MA | 793.561 | 176000 | 681.856 | 154000
Buffalo, NY | 111.126 | 29700 | 113.873 | 33200
Charleston, SC | 82.794 | 22200 | 52.98 | 32500
Charlotte, NC | 24.446 | 6380 | 27.946 | 8970
Chicago, IL | 8.788 | 4510 | 2.891 | 1800
Cleveland, OH | 1.098 | 713.114 | 1.136 | 365.565
Columbia-Snake River, OR/WA | 403.313 | 98200 | 325.182 | 78700
Detroit, MI | 329.302 | 61000 | 410.817 | 78000
Duluth, MN | 44.307 | 8650 | 52.376 | 6530
El Paso, TX | 3.376 | 690.533 | 5.577 | 1390
Great Falls, MT | 22.883 | 3280 | 27.703 | 4650
Honolulu, HI | 125.165 | 29300 | 146.934 | 35900
Houston-Galveston, TX | 127.402 | 83600 | 100.534 | 48500
Laredo, TX | 416.829 | 88700 | 898.477 | 162000
Los Angeles, CA | 2100 | 653000 | 2820 | 934000
Miami, FL | 45.739 | 18900 | 49.877 | 41100
Mobile, AL | 3.605 | 4320 | 24.122 | 9730
New Orleans, LA | 69.382 | 97800 | 304.242 | 125000
New York, NY | 1730 | 480000 | 1920 | 545000
Nogales, AZ | 20.217 | 2970 | 1.234 | 217.304
Norfolk, VA | 136.98 | 41500 | 116.066 | 61200
Ogdensburg, NY | 62.797 | 12600 | 69.198 | 14900
Pembina, ND | 510.246 | 78800 | 595.802 | 93600
Philadelphia, PA | 418.28 | 91600 | 591.786 | 124000
Portland, ME | 288.026 | 61000 | 185.37 | 42300
Providence, RI | 251.513 | 48800 | 215.057 | 44500
San Diego, CA | 200.405 | 27200 | 113.792 | 16400
San Francisco, CA | 1220 | 306000 | 1110 | 326000
San Juan, PR | 79.92 | 15300 | 54.615 | 11700
Savannah, GA | 65.787 | 36400 | 83.467 | 47100
Seattle, WA | 632.229 | 192000 | 712.061 | 237000
St. Albans, VT | 50.783 | 9840 | 58.985 | 12300
Tampa, FL | 320.905 | 65400 | 221.886 | 46600
Other | 1050 | 39900 | 816.981 | 33600
Total | 11800 | 2910000 | 13000 | 3430000
1Excludes used rails for rerolling and other uses and ships, boats, and other vessels for scrapping.
Export valuation is free alongside ship.
2Data are rounded to no more than three significant digits; may not add to totals shown.
Source: U.S. Census Bureau.

## T11
TABLE 11
U.S. EXPORTS OF IRON AND STEEL SCRAP, BY GRADE1, 2
(Thousand metric tons and thousand dollars)
| 2004 |  | 2005
Grade | Quantity | Value | Quantity | Value
No. 1 heavy-melting scrap | 1970 | 406000 | 3180 | 617000
No. 2 heavy-melting scrap | 405.586 | 79900 | 325.489 | 65900
No. 1 bundles | 300.709 | 38100 | 330.464 | 35500
No. 2 bundles | 44.567 | 7790 | 91.259 | 21300
Shredded steel scrap | 3710 | 778000 | 3800 | 834000
Borings, shovelings, and turnings | 206.966 | 20000 | 241.498 | 27200
Cut plate and structural | 546.569 | 115000 | 386.867 | 87700
Tinned iron or steel | 82.311 | 19200 | 77.228 | 24900
Remelting scrap ingots | 6.501 | 6270 | 9.643 | 8900
Stainless steel scrap | 478.145 | 548000 | 584.633 | 670000
Other alloy steel scrap | 1740 | 387000 | 1570 | 455000
Other steel scrap3 | 1260 | 300000 | 1240 | 328000
Iron scrap | 1030 | 201000 | 1120 | 255000
Total | 11800 | 2910000 | 13000 | 3430000
Ships, boats, and other vessels for scrapping | 16.295 | 2680 | 3.328 | 475.712
Used rails for rerolling and other uses4 | 41.864 | 18100 | 55.333 | 25600
Grand total | 11800 | 2930000 | 13000 | 3460000
1Data are rounded to no more than three significant digits; may not add to totals shown.
2Export valuation is free alongside ship.
3Includes tinplate and terneplate.
4Includes mixed (used plus new) rails. More information can be found in table 15.
Source: U.S. Census Bureau.

## T12
TABLE 12
U.S. IMPORTS FOR CONSUMPTION OF IRON AND STEEL SCRAP, BY COUNTRY1, 2
(Thousand metric tons and thousand dollars)
| 2004 |  | 2005
Country | Quantity | Value | Quantity | Value
Argentina | (3) | 681.095 | (3) | 200.588
Aruba | 7.237 | 1610 | -- | --
Bahamas, The | 4.831 | 274.714 | 3.253 | 351.224
Belgium | 2.615 | 14700 | 36.243 | 9780
Brazil | 4.527 | 1540 | 1.087 | 774.435
Canada | 2550 | 591000 | 2750 | 570000
China | 1.618 | 1100 | 1.67 | 977.863
Colombia | 0.78 | 1160 | 0.695 | 118.418
Denmark | 137.774 | 31600 | -- | --
Dominican Republic | 76.146 | 16400 | 30.579 | 6900
Ecuador | 0.58 | 712.189 | (3) | 101.511
Egypt | 1.413 | 1070 | 0.935 | 732.217
Finland | 1.991 | 5250 | 0.715 | 93.023
France | (3) | 60.07 | (3) | 358.288
Germany | 7.261 | 1130 | 2.074 | 147.946
Italy | (3) | 29.102 | (3) | 72.49
Japan | 1.623 | 806.963 | 1.095 | 1540
Malaysia | -- | -- | 2.182 | 263.778
Mexico | 125.703 | 57700 | 145.106 | 61000
Netherlands | 246.748 | 79100 | 221.561 | 72300
Netherlands Antilles | 17.16 | 1630 | -- | --
Russia | 86.241 | 30700 | 35.058 | 10500
South Africa | 3.06 | 2070 | 3.999 | 34.744
Suriname | 2.858 | 444.923 | -- | --
Sweden | 312.95 | 76300 | 261.107 | 71500
Taiwan | 30.092 | 418.638 | 0.717 | 395.962
See footnotes at end of table.
TABLE 12—Continued
U.S. IMPORTS FOR CONSUMPTION OF IRON AND STEEL SCRAP, BY COUNTRY1, 2
(Thousand metric tons and thousand dollars)
| 2004 |  | 2005
Country | Quantity | Value | Quantity | Value
Trinidad and Tobago | 9.812 | 2630 | 0.767 | 647.205
United Arab Emirates | (3) | 16.486 | (3) | 169.725
United Kingdom | 1020 | 300000 | 338.21 | 97200
Venezuela | 8.819 | 8360 | 1.049 | 1560
Other | 2.591 | 1970 | 2.075 | 1700
Total | 4660 | 1230000 | 3840 | 909000
-- Zero.
1Data are rounded to no more than three significant digits; may not add to totals shown.
2Excludes used rails for rerolling and other uses and ships, boats, and other vessels for scrapping.
Import valuation is customs value. The United States imported scrap from 50 countries in
2004 and 43 countries in 2005.
3Less than ½ unit.
Source: U.S. Census Bureau.

## T13
TABLE 13
U.S. IMPORTS FOR CONSUMPTION OF IRON AND STEEL SCRAP,
BY CUSTOMS DISTRICT1, 2
(Thousand metric tons and thousand dollars)
| 2004 |  | 2005
Customs district | Quantity | Value | Quantity | Value
Baltimore, MD | 1.465 | 364.77 | (3) | 213.464
Buffalo, NY | 454.135 | 179000 | 422.729 | 152000
Charleston, SC | 1110 | 309000 | 869.111 | 253000
Charlotte, NC | 20.792 | 5500 | -- | --
Chicago, IL | 45.173 | 2720 | 20.017 | 1880
Cleveland, OH | 23.089 | 349.548 | 11.498 | 664.722
Detroit, MI | 1220 | 272000 | 1450 | 280000
Duluth, MN | 25.839 | 6920 | 38.645 | 8640
El Paso, TX | 30.723 | 8410 | 32.032 | 6970
Great Falls, MT | 18.02 | 3350 | 11.877 | 2120
Houston-Galveston, TX | 27.345 | 18500 | 18.121 | 17900
Laredo, TX | 34.009 | 27400 | 34.483 | 23600
Los Angeles, CA | 1.529 | 1770 | 2.166 | 1580
Miami, FL | 1.639 | 235.828 | (3) | 111.987
Mobile, AL | 194.801 | 49100 | 55.556 | 12000
New Orleans, LA | 740.546 | 229000 | 94.527 | 23300
New York, NY | 2.863 | 1500 | 2.903 | 551.997
Nogales, AZ | 9.209 | 2860 | 11.239 | 3640
Ogdensburg, NY | 27.723 | 15100 | 16.087 | 9520
Pembina, ND | 77.938 | 23300 | 71.579 | 20700
Philadelphia, PA | (3) | 85.552 | 0.509 | 347.762
Portland, ME | 0.535 | 104.589 | (3) | 11.079
San Diego, CA | 46.383 | 10200 | 55.073 | 13200
Savannah, GA | 30.142 | 414.028 | 0.641 | 322.33
Seattle, WA | 513.756 | 62200 | 617.685 | 75700
Tampa, FL | 3.684 | 261.264 | 3.219 | 324.457
Other | 0.547 | 1020 | 1.765 | 1280
Total | 4660 | 1230000 | 3840 | 909000
-- Zero.
1Data are rounded to no more than three significant digits; may not add to totals shown.
2Excludes used rails for rerolling and other uses and ships, boats, and other vessels for
scrapping. Import valuation is customs value.
3Less than ½ unit.
Source: U.S. Census Bureau.

## T14
TABLE 14
U.S. IMPORTS FOR CONSUMPTION OF IRON AND STEEL SCRAP, BY CLASS1, 2
(Thousand metric tons and thousand dollars)
| 2004 |  | 2005
Class | Quantity | Value | Quantity | Value
No. 1 heavy-melting scrap | 117.534 | 20300 | 55.017 | 7010
No. 2 heavy-melting scrap | 26.516 | 3880 | 45.762 | 7160
No. 1 bundles | 910.202 | 251000 | 879.398 | 228000
No. 2 bundles | 0.899 | 104.755 | 10.253 | 3340
Shredded steel scrap | 1340 | 299000 | 841.398 | 187000
Borings, shovelings, and turnings | 58.105 | 5680 | 94.604 | 8340
Cut plate and structural | 124.564 | 19600 | 192.775 | 35300
Tinned iron or steel | 9.648 | 2020 | 16.786 | 3160
Remelting scrap ingots | 31.198 | 1230 | 2.204 | 1080
Stainless steel scrap | 146.358 | 160000 | 111.208 | 124000
Other alloy steel scrap | 290.729 | 77500 | 424.944 | 81200
Other steel scrap3 | 1270 | 327000 | 780.258 | 161000
Iron scrap | 338.046 | 63300 | 384.666 | 62700
Total | 4660 | 1230000 | 3840 | 909000
Ships, boats, and other vessels for scrapping | (4) | 127.75 | (4) | 207.871
Used rails for rerolling and other uses5 | 130.6713 | 44100 | 163.664 | 62800
Grand total | 4790 | 1280000 | 4000 | 972000
1Data are rounded to no more than three significant digits; may not add to totals shown.
2Import valuation is customs value.
3Includes tinplate and terneplate.
4Less than ½ unit.
5Includes mixed (used plus new) rails. More information can be found in table 16.
Source: U.S. Census Bureau.

## T15
TABLE 15
U.S. EXPORTS OF USED RAILS FOR REROLLING AND OTHER USES, BY COUNTRY1, 2
| 2004 |  |  |  | 2005
| Quantity |  | Value |  | Quantity | Value
Country | (metric tons) |  | (thousands) |  | (metric tons) | (thousands)
Argentina | 1.117 |  | 13.21 |  | 1.247 | 2.64
Aruba | -- |  | -- |  | 3.333 | 46.69
Australia | 558.572 |  | 858.66 |  | 469.985 | 1040
Austria | 11.79 |  | 60.51 |  | 8.162 | 35.105
Bahamas, The | 23.993 |  | 97.796 |  | 267.89 | 202.183
Brazil | 10.671 |  | 28.619 |  | 679.239 | 530.655
Canada | 17600 |  | 5890 |  | 20200 | 9100
Cayman Islands | 48.681 |  | 36.09 |  | 102.189 | 120.369
Chile | 87.559 |  | 103.809 |  | 21.464 | 43.492
China | 1020 |  | 299.699 |  | 611.62 | 205.093
Colombia | 192.406 |  | 73.971 |  | 263.992 | 76.245
Dominican Republic | 472.377 |  | 255.77 |  | 518.644 | 572.538
Egypt | -- |  | -- |  | 2120 | 1020
El Salvador | 5.4 |  | 8 |  | 1.205 | 10.82
France | 28.412 |  | 113.899 |  | 42.154 | 19.391
Georgia | 5.726 |  | 18.673 |  | -- | --
Germany | 65.551 |  | 252.065 |  | 50 | 10
Grenada | 40.546 |  | 58.924 |  | -- | --
Guatemala | -- |  | -- |  | 93.401 | 33.984
Hong Kong | 10.886 |  | 148.726 |  | 15.923 | 296.585
Ireland | -- |  | -- |  | 1.002 | 118.8
Italy | 18.087 |  | 12.933 |  | 0.727 | 24.323
Japan | 3.112 |  | 44.43 |  | 10.858 | 166.621
Korea, Republic of | 77.463 |  | 69.409 |  | 64.823 | 148.341
Malaysia | 23.017 |  | 40.56 |  | -- | --
Mexico | 19500 |  | 8320 |  | 26900 | 10100
New Caledonia | 10.236 |  | 15.212 |  | -- | --
New Zealand | (3) |  | 5.099 |  | 44.33 | 119.932
Peru | 9.879 |  | 3.39 |  | 227.883 | 169.768
Philippines | 1.225 |  | 3.579 |  | 1.7 | 2.925
Portugal | 16.9 |  | 28.751 |  | -- | --
Saudi Arabia | 35.815 |  | 99.466 |  | 0.742 | 24.346
Singapore | 0.709 |  | 7.193 |  | 5.384 | 27.189
Slovakia | -- |  | -- |  | 17.146 | 5.339
Spain | -- |  | -- |  | 54.05 | 10.81
Suriname | -- |  | -- |  | 14.244 | 7.583
Sweden | 2.381 |  | 13.68 |  | -- | --
Taiwan | 1750 |  | 552.227 |  | 2420 | 978.304
Thailand | 5.493 |  | 55.557 |  | 8.715 | 17.082
Turks and Caicos Islands | 10.887 |  | 163.11 |  | 20.689 | 157.353
United Arab Emirates | 211.875 |  | 153.94 |  | -- | --
United Kingdom | 59.22 |  | 118.158 |  | 33.42 | 29.877
Venezuela | 7.215 |  | 30.18 |  | 22.242 | 86.929
Other | 4.123 | r | 81.979 | r | 13.336 | 68.59
Total | 41900 |  | 18100 |  | 55300 | 25600
rRevised. -- Zero.
1Data are rounded to no more than three significant digits; may not add to totals shown.
2Exports contain mixed (used plus new) rails totaling 13,500 metric tons (t) valued at
$10,100,000 in 2004 and 21,500 t valued at $15,600,000 in 2005. Export valuation is
free alongside ship value.
3Less than ½ unit.
Source: U.S. Census Bureau.

## T16
TABLE 16
U.S. IMPORTS FOR CONSUMPTION OF USED RAILS FOR REROLLING
AND OTHER USES, BY COUNTRY1, 2
| 2004 |  |  | 2005
| Quantity |  | Value | Quantity | Value
Country | (metric tons) |  | (thousands) | (metric tons) | (thousands)
Austria | 3.184 |  | 2.67 | 447.268 | 499.6
Brazil | 1.101 | r | 5.63 | -- | --
Canada | 29000 |  | 7210 | 29000 | 8700
Czech Republic | -- |  | -- | 6.173 | 12.24
Germany | 340.871 |  | 454.953 | 530.678 | 836.863
Italy | -- |  | -- | 2.242 | 5.887
Japan | 1.716 |  | 3.996 | 71.94 | 15.196
Korea, Republic of | 8.709 |  | 7.68 | 110.247 | 74.472
Mexico | 1.865 |  | 5.263 | 619.321 | 410.104
Netherlands | 17.48 |  | 21.859 | -- | --
Philippines | 2.245 |  | 6.457 | -- | --
Russia | 85700 |  | 33400 | 109000 | 46100
Spain | 98.9 |  | 45.908 | -- | --
Switzerland | -- |  | -- | (3) | 3.257
Taiwan | 18.278 |  | 27.209 | 1.75 | 5.15
Ukraine | 15500 |  | 2950 | 23700 | 6190
United Kingdom | 1.5 |  | 3.595 | 20.627 | 33.501
Total | 131000 | r | 44100 | 164000 | 62800
rRevised. -- Zero.
1Data are rounded to no more than three significant digits; may not add to totals shown.
2Import valuation is customs value.
3Less than ½ unit.
Source: U.S. Census Bureau.

## T17
TABLE 17
U.S. EXPORTS OF DIRECT-REDUCED IRON, BY COUNTRY1, 2
| 2004 |  | 2005
| Quantity | Value | Quantity | Value
Country | (metric tons) | (thousands) | (metric tons) | (thousands)
Brazil | 47 | 4.97 | -- | --
Canada | 116 | 13.041 | -- | --
China | 12000 | 1280 | -- | --
Colombia | 43 | 4.46 | -- | --
Mexico | 503 | 52.862 | 87 | 9.18
Spain | 33 | 3.484 | 68 | 7.162
Turkey | 36 | 3.787 | -- | --
Total | 12800 | 1360 | 155 | 16.344
-- Zero.
1Data are rounded to no more than three significant digits; may not add to totals shown.
2Data are for steelmaking-grade direct-reduced iron only.
Source: U.S. Census Bureau.

## T18
TABLE 18
U.S. IMPORTS FOR CONSUMPTION OF DIRECT-REDUCED IRON, BY COUNTRY1, 2
| 2004 |  | 2005
| Quantity | Value | Quantity | Value
Country | (metric tons) | (thousands) | (metric tons) | (thousands)
Brazil | -- | -- | 238000 | 17900
Canada | 435000 | 45300 | 532000 | 50300
China | -- | -- | 425 | 53.125
Italy | 709 | 75.124 | -- | --
Russia | 64000 | 16100 | -- | --
Trinidad and Tobago | 220000 | 58100 | 92100 | 20300
United Kingdom | 62500 | 15600 | -- | --
Venezuela | 1670000 | 328000 | 1310000 | 272000
Total | 2450000 | 463000 | 2170000 | 361000
-- Zero.
1Data are rounded to no more than three significant digits; may not add to totals shown.
2Data are for steelmaking-grade direct-reduced iron only.
Source: U.S. Census Bureau.

## T19
TABLE 19
U.S. EXPORTS OF PIG IRON, BY COUNTRY1, 2
| 2004 |  | 2005
| Quantity | Value | Quantity | Value
Country | (metric tons) | (thousands) | (metric tons) | (thousands)
Brazil | -- | -- | 13 | 6.36
Canada | 5910 | 1240 | 9010 | 1430
Cayman Islands | -- | -- | 907 | 79.799
China | 479 | 48.439 | 5 | 9.06
Colombia | 18400 | 1620 | 21000 | 1850
Costa Rica | -- | -- | 472 | 41.567
Czech Republic | 47 | 4.099 | -- | --
Dominican Republic | -- | -- | 154 | 64.873
France | -- | -- | 1660 | 150.838
Germany | 36 | 17.125 | 31 | 14.438
Italy | 77 | 19.186 | -- | --
Jamaica | 270 | 23.7 | -- | --
Korea, Republic of | 631 | 108.823 | 895 | 94.469
Malaysia | -- | -- | 322 | 28.302
Mexico | 15200 | 1800 | 13900 | 4100
Netherlands | 30 | 2.604 | 14 | 6.769
Singapore | 42 | 8.475 | -- | --
Switzerland | 15 | 7.197 | -- | --
Taiwan | 101 | 11.64 | 956 | 84.203
Trinidad and Tobago | -- | -- | 271 | 23.829
Turkey | 6690 | 1780 | -- | --
United Arab Emirates | -- | -- | 948 | 83.404
United Kingdom | 20 | 9.21 | 59 | 30.652
Venezuela | -- | -- | 19 | 9.171
Total | 48000 | 6690 | 50700 | 8110
-- Zero.
1Data are rounded to no more than three significant digits; may not add to totals shown.
2Includes the following grades of pig iron: less than or equal to 0.5% phosphorus content, greater
than 0.5% phosphorus content, and alloy grade. Export valuation is free alongside ship value.
Source: U.S. Census Bureau.

## T20
TABLE 20
U.S. IMPORTS FOR CONSUMPTION OF PIG IRON, BY COUNTRY1, 2
| 2004 |  | 2005
| Quantity | Value | Quantity | Value
Country | (metric tons) | (thousands) | (metric tons) | (thousands)
Argentina | -- | -- | 27200 | 7210
Australia | -- | -- | 204 | 213.9
Brazil | 4770000 | 914000 | 4460000 | 1180000
Canada | 95200 | 25000 | 105000 | 34000
China | 132000 | 31200 | 57200 | 13900
Colombia | -- | -- | 238 | 146.92
Germany | -- | -- | 10 | 2.951
Hong Kong | -- | -- | 3 | 5.145
Italy | -- | -- | 498 | 236.122
Japan | 1 | 2.579 | -- | --
Mexico | -- | -- | 27 | 14.915
Russia | 1110000 | 314000 | 918000 | 218000
South Africa | 118000 | 23900 | 141000 | 44000
Trinidad and Tobago | 48400 | 14300 | 26200 | 816.14
Ukraine | 80200 | 18700 | 274000 | 76700
United Kingdom | 15300 | 4520 | -- | --
Venezuela | 28300 | 10100 | 22400 | 987.8
Total | 6400000 | 1360000 | 6030000 | 1580000
-- Zero.
1Data are rounded to no more than three significant digits; may not add to totals shown.
2Includes the following grades of pig iron: less than or equal to 0.5% phosphorus content,
greater than 0.5% phosphorus content, and alloy grade. Import valuation is customs value.
Source: U.S. Census Bureau.