## Text
Iron and Steel Scrap in July and August 2007
This workbook includes an embedded Word document and 13 tables (See tabs below).
This icon is linked to an embedded text document.

## Table1
TABLE 1
IRON AND STEEL SCRAP, PIG IRON, AND DIRECT-REDUCED IRON STATISTICS FOR STEEL PRODUCERS1, 2
(Thousand metric tons)
| July 2007 |  |  | Year to date
|  | Electric |  |  | Electric
| Integrated | furnace | Total for | Integrated | furnace | Total for
| steel | steel | steel | steel | steel | steel
| producers3 | producers4 | producers | producers3 | producers4 | producers
Scrap:
Receipts from dealers and other sources | 1280 | 2360 | 3630 | 8980 | 17200 | 26100
Receipts from other own company plants | 35 | 212 | 248 | 191 | 1500 | 1690
Production recirculating scrap | 422 | 318 | 740 | 2940 | 2230 | 5170
Production obsolete scrap | W | W | 7 | W | W | 49
Consumption (by type of furnace):
Blast furnace | W | W | 232 | W | W | 1700
Basic oxygen process | W | W | 798 | W | W | 5410
Electric furnace | 761 | 2760 | 3520 | 5200 | 19600 | 24800
Other (including air furnace)5 | W | -- | W | W | -- | W
Total consumption | 1650 | 2900 | 4550 | 11200 | 20700 | 31900
Shipments | W | W | 93 | W | W | 706
Stocks end of month | 1380 | 2230 | 3620 | 9370 | 15100 | 24500
Pig iron (includes hot metal):
Receipts | 748 | 85 | 832 | 4950 | 745 | 5690
Production | W | W | 2370 | W | W | 16000
Consumption (by type of furnace):
Basic oxygen process | W | W | 2850 | W | W | 19500
Direct castings6 | W | -- | W | W | -- | W
Electric furnace | W | W | W | W | W | W
Total consumption | 3000 | 120 | 3110 | 20500 | 823 | 21300
Shipments | W | W | W | W | W | W
Stocks end of month | W | W | 625 | XX | XX | XX
Direct-reduced iron:7
Receipts | W | W | 196 | W | W | 1270
Production | -- | -- | -- | -- | -- | --
Total consumption | W | W | 161 | W | W | 1130
Shipments | W | W | W | W | W | W
Stocks end of month | 280 | 87 | 367 | XX | XX | XX
W Withheld to avoid disclosing company proprietary data; included in "Total for steel producers" and/or "Total consumption." XX Not applicable. -- Zero.
1Data are rounded to no more than three significant digits; may not add to totals shown.
2Includes manufacturers of raw steel that also produce steel castings. July 2007 data are based on returns from 55% of monthly respondents, representing
46% of scrap consumption during this month, and estimates for nonrespondents of this survey.
3Includes data for electric furnaces operated by integrated steel producers.
4Includes minimill and specialty steel producers; includes data for other furnaces operated by these steel producers.
5Includes vacuum melting furnaces and miscellaneous uses.
6Includes ingot molds and stools.
7Includes direct-reduced iron, hot-briquetted iron, and iron carbide. Domestic production data are included in "Receipts."

## Table1a
TABLE 1a
IRON AND STEEL SCRAP, PIG IRON, AND DIRECT-REDUCED IRON STATISTICS FOR STEEL PRODUCERS1, 2
(Thousand metric tons)
| August 2007 |  |  | Year to date
|  | Electric |  |  | Electric
| Integrated | furnace | Total for | Integrated | furnace | Total for
| steel | steel | steel | steel | steel | steel
| producers3 | producers4 | producers | producers3 | producers4 | producers
Scrap:
Receipts from dealers and other sources | 1290 | 2340 | 3620 | 10300 | 19500 | 29800
Receipts from other own company plants | 41 | 209 | 250 | 232 | 1710 | 1940
Production recirculating scrap | 407 | 317 | 724 | 3350 | 2540 | 5890
Production obsolete scrap | W | W | 7 | W | W | 56
Consumption (by type of furnace):
Blast furnace | W | W | 240 | 1940 | W | 1940
Basic oxygen process | W | W | 749 | W | W | 6150
Electric furnace | 741 | 2750 | 3490 | 5940 | 22400 | 28300
Other (including air furnace)5 | W | -- | W | W | -- | W
Total consumption | 1580 | 2900 | 4480 | 12800 | 23600 | 36400
Shipments | W | W | 87 | W | W | 793
Stocks end of month | 1480 | 2190 | 3670 | 10900 | 17300 | 28100
Pig iron (includes hot metal):
Receipts | 692 | 98 | 790 | 5640 | 843 | 6480
Production | W | W | 2290 | W | W | 28300
Consumption (by type of furnace):
Basic oxygen process | W | W | 2730 | W | W | 22200
Direct castings6 | W | -- | W | W | -- | W
Electric furnace | W | W | W | W | W | W
Total consumption | 2870 | 107 | 2980 | 23300 | 929 | 24300
Shipments | W | W | W | W | W | W
Stocks end of month | W | W | 629 | XX | XX | XX
Direct-reduced iron:7
Receipts | W | W | 181 | W | W | 1450
Production | -- | -- | -- | -- | -- | --
Total consumption | W | W | 147 | W | W | 1280
Shipments | W | W | W | W | W | W
Stocks end of month | 301 | 98 | 398 | XX | XX | XX
W Withheld to avoid disclosing company proprietary data; included in "Total for steel producers" and/or "Total consumption." XX not applicable. -- Zero.
1Data are rounded to no more than three significant digits; may not add to totals shown.
2Includes manufacturers of raw steel that also produce steel castings. August 2007 data are based on returns from 55% of monthly respondents,
representing 46% of scrap consumption during this month, and estimates for nonrespondents of this survey.
3Includes data for electric furnaces operated by integrated steel producers.
4Includes minimill and specialty steel producers; includes data for other furnaces operated by these steel producers.
5Includes vacuum melting furnaces and miscellaneous uses.
6Includes ingot molds and stools.
7Includes direct-reduced iron, hot-briquetted iron, and iron carbide. Domestic production data are included in "Receipts."

## Table2
TABLE 2
RECEIPTS FROM OUTSIDE SOURCES, PRODUCTION, CONSUMPTION, AND STOCKS OF IRON AND STEEL SCRAP, BY GRADE, FOR STEEL PRODUCERS1, 2
(Thousand metric tons)
| July 2007 |  |  |  | Year to datep
| Receipts of scrap | Production of home |  |  | Receipts of scrap | Production of home
| from brokers, | scrap (recirculating | Consumption of |  | from brokers, | scrap (recirculating | Consumption of
| dealers, and other | scrap resulting from | purchased and | Ending | dealers, and other | scrap resulting from | purchased and
Item | outside sources | current operations) | home scrap3 | stocks | outside sources | current operations) | home scrap3
Carbon steel:
Low-phosphorus plate and
punchings | 28 | W | 52 | W | 231 | W | 426
Cut structural and plate | 277 | 53 | 353 | 217 | 1980 | 383 | 2480
No. 1 heavy melting steel | 353 | 152 | 507 | 437 | 2530 | 1100 | 3620
No. 2 heavy melting steel | 482 | 23 | 534 | 521 | 3610 | 164 | 3840
No. 1 and electric furnace
bundles | 270 | W | 355 | 263 | 2070 | W | 2550
No. 2 and all other bundles | 71 | W | 71 | 33 | 462 | W | 473
Electric furnace 1 foot and
under (not bundles) | -- | W | W | (4) | W | W | W
Railroad rails | 16 | W | 19 | 15 | 112 | W | 150
Turnings and borings | 146 | 5 | 163 | 109 | 1040 | 34 | 1170
Slag scrap | 65 | 80 | 121 | 158 | 477 | 566 | 837
Shredded and fragmentized | 941 | W | 1040 | 775 | 6590 | W | 7220
No. 1 busheling | 415 | 16 | 444 | 352 | 2950 | 113 | 3050
Steel cans (post consumer) | 11 | -- | 12 | 4 | 78 | -- | 78
All other carbon steel scrap | 225 | 129 | 396 | 216 | 1580 | 846 | 2600
Stainless steel scrap | 72 | 31 | 114 | 64 | 585 | 224 | 860
Alloy steel scrap | 7 | 38 | 48 | 29 | 47 | 270 | 347
Ingot mold and stool scrap | W | W | 4 | 15 | W | W | 31
Machinery and cupola cast iron | W | W | W | W | 10 | W | 9
Cast iron borings | 18 | W | 20 | 14 | 153 | W | 162
Motor blocks | -- | -- | -- | -- | W | -- | W
Other iron scrap | 80 | 22 | 97 | 128 | 536 | 137 | 665
Other mixed scrap | 157 | 32 | 193 | 129 | 1100 | 229 | 1360
Total | 3630 | 740 | 4550 | 3620 | 26100 | 5170 | 31900
pPreliminary. W Withheld to avoid disclosing company proprietary data; included in "Total." -- Zero.
1Data are rounded to no more than three significant digits; may not add to totals shown.
2Includes manufacturers of raw steel that also produce steel castings.
3Includes recirculating scrap and home-generated obsolete scrap.
4Less than ½ unit.

## Table2a
TABLE 2a
RECEIPTS FROM OUTSIDE SOURCES, PRODUCTION, CONSUMPTION, AND STOCKS OF IRON AND STEEL SCRAP, BY GRADE, FOR STEEL PRODUCERS1, 2
(Thousand metric tons)
| August 2007 |  |  |  | Year to datep
| Receipts of scrap | Production of home |  |  | Receipts of scrap | Production of home
| from brokers, | scrap (recirculating | Consumption of |  | from brokers, | scrap (recirculating | Consumption of
| dealers, and other | scrap resulting from | purchased and | Ending | dealers, and other | scrap resulting from | purchased and
Item | outside sources | current operations) | home scrap3 | stocks | outside sources | current operations) | home scrap3
Carbon steel:
Low-phosphorus plate and
punchings | 27 | W | 54 | W | 258 | W | 479
Cut structural and plate | 286 | 49 | 347 | 220 | 2270 | 431 | 2830
No. 1 heavy melting steel | 364 | 154 | 511 | 446 | 2890 | 1250 | 4130
No. 2 heavy melting steel | 510 | 22 | 551 | 522 | 4120 | 186 | 4390
No. 1 and electric furnace
bundles | 266 | W | 331 | 270 | 2340 | W | 2880
No. 2 and all other bundles | 68 | W | 70 | 33 | 530 | W | 543
Electric furnace 1 foot and
under (not bundles) | -- | W | W | -- | W | W | W
Railroad rails | 18 | W | 20 | 18 | 130 | W | 170
Turnings and borings | 143 | 4 | 162 | 113 | 1180 | 38 | 1330
Slag scrap | 75 | 67 | 115 | 158 | 552 | 632 | 953
Shredded and fragmentized | 861 | W | 996 | 790 | 7450 | W | 8220
No. 1 busheling | 418 | 17 | 432 | 359 | 3370 | 130 | 3480
Steel cans (post consumer) | 10 | -- | 10 | 3 | 87 | -- | 87
All other carbon steel scrap | 233 | 130 | 393 | 218 | 1810 | 976 | 3000
Stainless steel scrap | 71 | 31 | 113 | 61 | 657 | 256 | 974
Alloy steel scrap | 7 | 39 | 51 | 27 | 54 | 309 | 398
Ingot mold and stool scrap | W | W | 4 | 13 | W | W | 35
Machinery and cupola cast iron | 1 | W | W | 5 | 11 | W | 10
Cast iron borings | 23 | W | 23 | 14 | 177 | W | 186
Motor blocks | W | -- | W | -- | W | -- | W
Other iron scrap | 80 | 19 | 96 | 131 | 616 | 156 | 761
Other mixed scrap | 160 | 33 | 193 | 129 | 1260 | 262 | 1550
Total | 3620 | 724 | 4480 | 3670 | 29800 | 5890 | 36400
pPreliminary. W Withheld to avoid disclosing company proprietary data; included in "Total." -- Zero.
1Data are rounded to no more than three significant digits; may not add to totals shown.
2Includes manufacturers of raw steel that also produce steel castings.
3Includes recirculating scrap and home-generated obsolete scrap.

## Table3
TABLE 3
RECEIPTS FROM OUTSIDE SOURCES, PRODUCTION, AND CONSUMPTION OF IRON AND STEEL SCRAP,
BY REGION AND STATE, FOR STEEL PRODUCERS1, 2
(Thousand metric tons)
| July 2007 |  |  | Year to datep
| Receipts of scrap | Production of home |  | Receipts of scrap | Production of home
| from brokers, | scrap (recirculating | Consumption of | from brokers, | scrap (recirculating | Consumption of
| dealers, and other | scrap resulting from | purchased and | dealers, and other | scrap resulting from | purchased and
Region and State | outside sources | current operations) | home scrap3 | outside sources | current operations) | home scrap3
Mid-Atlantic and New England:
New Jersey, New York,
Pennsylvania | 374 | 150 | 592 | 2710 | 1040 | 4170
North Central:
Illinois and Indiana | 365 | 181 | 501 | 2520 | 1270 | 3510
Iowa, Minnesota, Nebraska,
Wisconsin | 156 | 3 | 169 | 1070 | 24 | 1160
Michigan | 146 | 45 | 161 | 1170 | 362 | 1230
Ohio | 550 | 134 | 741 | 3960 | 863 | 4980
Total | 1220 | 364 | 1570 | 8720 | 2520 | 10900
South Atlantic:
Delaware, Maryland, Virginia,
West Virginia | 244 | 56 | 320 | 1680 | 393 | 2230
Florida, Georgia, North
Carolina, South Carolina | 278 | 16 | 300 | 2090 | 112 | 2290
Total | 523 | 72 | 620 | 3770 | 505 | 4510
South Central:
Alabama, Kentucky,
Mississippi, Tennessee | 510 | 37 | 559 | 3940 | 254 | 4140
Arkansas, Louisiana,
Oklahoma, Texas | 679 | 62 | 841 | 4840 | 441 | 5750
Total | 1190 | 99 | 1400 | 8780 | 695 | 9890
Mountain and Pacific:
Arizona, California, Colorado,
Oregon, Utah, Washington | 330 | 55 | 366 | 2160 | 408 | 2470
Grand total | 3630 | 740 | 4550 | 26100 | 5170 | 31900
pPreliminary.
1Data are rounded to no more than three significant digits; may not add to totals shown.
2Includes manufacturers of raw steel that also produce steel castings.
3Includes recirculating scrap and home-generated obsolete scrap.

## Table3a
TABLE 3a
RECEIPTS FROM OUTSIDE SOURCES, PRODUCTION, AND CONSUMPTION OF IRON AND STEEL SCRAP,
BY REGION AND STATE, FOR STEEL PRODUCERS1, 2
(Thousand metric tons)
| August 2007 |  |  | Year to datep
| Receipts of scrap | Production of home |  | Receipts of scrap | Production of home
| from brokers, | scrap (recirculating | Consumption of | from brokers, | scrap (recirculating | Consumption of
| dealers, and other | scrap resulting from | purchased and | dealers, and other | scrap resulting from | purchased and
Region and State | outside sources | current operations) | home scrap3 | outside sources | current operations) | home scrap3
Mid-Atlantic and New England:
New Jersey, New York,
Pennsylvania | 389 | 148 | 601 | 3100 | 1190 | 4770
North Central:
Illinois and Indiana | 363 | 180 | 504 | 2880 | 1450 | 4010
Iowa, Minnesota, Nebraska,
Wisconsin | 154 | 4 | 169 | 1220 | 27 | 1330
Michigan | 158 | 39 | 153 | 1330 | 402 | 1390
Ohio | 614 | 128 | 720 | 4580 | 990 | 5700
Total | 1290 | 351 | 1550 | 10000 | 2870 | 12400
South Atlantic:
Delaware, Maryland, Virginia,
West Virginia | 251 | 58 | 315 | 1930 | 451 | 2540
Florida, Georgia, North
Carolina, South Carolina | 269 | 15 | 305 | 2360 | 127 | 2590
Total | 520 | 73 | 620 | 4290 | 578 | 5130
South Central:
Alabama, Kentucky,
Mississippi, Tennessee | 478 | 35 | 557 | 4410 | 290 | 4700
Arkansas, Louisiana,
Oklahoma, Texas | 630 | 63 | 794 | 5470 | 503 | 6540
Total | 1110 | 98 | 1350 | 9890 | 793 | 11200
Mountain and Pacific:
Arizona, California, Colorado,
Oregon, Utah, Washington | 316 | 54 | 358 | 2480 | 463 | 2830
Grand total | 3620 | 724 | 4480 | 29800 | 5890 | 36400
pPreliminary.
1Data are rounded to no more than three significant digits; may not add to totals shown.
2Includes manufacturers of raw steel that also produce steel castings.
3Includes recirculating scrap and home-generated obsolete scrap.

## Table4
TABLE 4
RECEIPTS OF IRON AND STEEL SCRAP, BY REGION AND GRADE, FOR STEEL PRODUCERS1, 2, 3, 4
(Thousand metric tons)
| July 2007 |  |  |  |  | Year to datep
| Mid-Atlantic |  |  |  | Mountain | Mid-Atlantic |  |  |  | Mountain
| and | North | South | South | and | and | North | South | South | and
Item | New England | Central | Atlantic | Central | Pacific | New England | Central | Atlantic | Central | Pacific
Carbon steel:
Low-phosphorus plate and
punchings | 15 | W | W | W | W | 113 | W | W | W | W
Cut structural and plate | 35 | 95 | 73 | 67 | W | 266 | 640 | 549 | 482 | W
No. 1 heavy melting steel | 49 | 99 | 29 | 141 | 35 | 358 | 695 | 218 | 1020 | 234
No. 2 heavy melting steel | W | 168 | 67 | 210 | W | W | 1290 | 495 | 1570 | W
No. 1 and electric furnace
bundles | 20 | 171 | 26 | 49 | W | 126 | 1350 | 172 | 407 | W
No. 2 and all other bundles | 14 | 32 | 4 | 20 | W | 92 | 189 | 29 | 137 | W
Electric furnace 1 foot and
under (not bundles) | -- | -- | -- | -- | -- | -- | W | -- | -- | --
Railroad rails | W | W | W | 8 | W | W | W | W | 55 | W
Turnings and borings | 13 | 41 | 14 | 70 | 8 | 93 | 282 | 125 | 495 | 45
Slag scrap | 11 | 18 | W | W | W | 77 | 146 | W | W | W
Shredded and fragmentized | 59 | 195 | 212 | 374 | 102 | 442 | 1280 | 1500 | 2750 | 617
No. 1 busheling | 65 | 162 | 30 | 156 | W | 440 | 1150 | 202 | 1150 | W
Steel cans (post consumer) | W | 6 | -- | W | W | W | 41 | -- | W | W
All other carbon steel scrap | 37 | 154 | W | 28 | W | 238 | 1090 | W | 208 | W
Stainless steel scrap | 34 | 12 | -- | W | -- | 310 | 97 | -- | W | --
Alloy steel scrap | 3 | 3 | -- | W | -- | 19 | 19 | -- | W | --
Ingot mold and stool scrap | -- | -- | -- | W | -- | W | W | W | -- | --
Machinery and cupola cast iron | W | W | W | -- | -- | W | W | W | -- | --
Cast iron borings | W | W | 2 | 6 | W | W | W | 17 | 43 | W
Motor blocks | -- | -- | -- | -- | -- | -- | -- | -- | -- | --
Other iron scrap | W | 31 | 37 | W | W | W | 210 | 248 | W | W
Other mixed scrap | W | W | W | W | W | W | W | W | 47 | W
Total | 374 | 1220 | 523 | 1190 | 330 | 2710 | 8730 | 3770 | 8780 | 2160
pPreliminary. W Withheld to avoid disclosing company proprietary data; included in "Total." -- Zero.
1Scrap received from brokers, dealers, and other outside sources.
2A breakout of the States within each region is provided in Table 3.
3Includes manufacturers of raw steel that also produce steel castings.
4Data are rounded to no more than three significant digits; may not add to totals shown.

## Table4a
TABLE 4a
RECEIPTS OF IRON AND STEEL SCRAP, BY REGION AND GRADE, FOR STEEL PRODUCERS1, 2, 3, 4
(Thousand metric tons)
| August 2007 |  |  |  |  | Year to datep
| Mid-Atlantic |  |  |  | Mountain | Mid-Atlantic |  |  |  | Mountain
| and | North | South | South | and | and | North | South | South | and
Item | New England | Central | Atlantic | Central | Pacific | New England | Central | Atlantic | Central | Pacific
Carbon steel:
Low-phosphorus plate and
punchings | 16 | W | W | W | W | 129 | W | W | W | W
Cut structural and plate | 38 | 103 | 78 | 60 | W | 304 | 742 | 627 | 642 | W
No. 1 heavy melting steel | 50 | 116 | 27 | 136 | 35 | 408 | 811 | 246 | 1160 | 269
No. 2 heavy melting steel | W | 192 | 73 | 209 | W | W | 1480 | 568 | 1780 | W
No. 1 and electric furnace
bundles | 20 | 173 | 25 | 44 | W | 146 | 1520 | 197 | 451 | W
No. 2 and all other bundles | 13 | 29 | 5 | 19 | W | 105 | 218 | 34 | 155 | W
Electric furnace 1 foot and
under (not bundles) | -- | -- | -- | -- | -- | -- | W | -- | -- | --
Railroad rails | W | W | W | 9 | W | W | W | W | 65 | W
Turnings and borings | 15 | 43 | 15 | 64 | 7 | 108 | 325 | 140 | 559 | 52
Slag scrap | 11 | 24 | W | 23 | W | 88 | 169 | W | W | W
Shredded and fragmentized | 63 | 190 | 195 | 321 | 92 | 504 | 1470 | 1700 | 3070 | 709
No. 1 busheling | 73 | 162 | 34 | 147 | W | 512 | 1310 | 236 | 1300 | W
Steel cans (post consumer) | W | 5 | -- | W | W | W | 46 | -- | W | W
All other carbon steel scrap | 35 | 165 | W | 27 | W | 274 | 1250 | W | 235 | W
Stainless steel scrap | 32 | 14 | -- | W | -- | 343 | 110 | -- | W | --
Alloy steel scrap | 3 | 3 | -- | W | -- | 21 | 22 | -- | W | --
Ingot mold and stool scrap | -- | -- | -- | W | -- | -- | -- | -- | W | --
Machinery and cupola cast iron | W | W | W | -- | -- | W | W | W | -- | --
Cast iron borings | W | W | 2 | 7 | W | W | W | 18 | 50 | W
Motor blocks | -- | -- | -- | W | -- | -- | -- | -- | W | --
Other iron scrap | W | 30 | 39 | W | W | W | 240 | 286 | W | W
Other mixed scrap | W | 16 | W | 6 | W | W | W | W | 53 | W
Total | 389 | 1290 | 520 | 1110 | 316 | 3100 | 10000 | 4290 | 9890 | 2480
pPreliminary. W Withheld to avoid disclosing company proprietary data; included in "Total." -- Zero.
1Scrap received from brokers, dealers, and other outside sources.
2A breakout of the States within each region is provided in Table 3a.
3Includes manufacturers of raw steel that also produce steel castings.
4Data are rounded to no more than three significant digits; may not add to totals shown.

## Table5
TABLE 5
CONSUMPTION OF IRON AND STEEL SCRAP BY REGION AND GRADE, FOR STEEL PRODUCERS1, 2, 3
(Thousand metric tons)
| July 2007 |  |  |  |  | Year to date
| Mid-Atlantic |  |  |  | Mountain | Mid-Atlantic |  |  |  | Mountain
| and | North | South | South | and | and | North | South | South | and
Item | New England | Central | Atlantic | Central | Pacific | New England | Central | Atlantic | Central | Pacific
Carbon steel:
Low-phosphorus plate and
punchings | 16 | W | W | W | W | 114 | W | W | W | W
Cut structural and plate | 46 | 122 | 100 | 77 | W | 362 | 796 | 750 | 527 | W
No. 1 heavy melting steel | 87 | 148 | 35 | 179 | 57 | 624 | 1030 | 259 | 1300 | 406
No. 2 heavy melting steel | 14 | 184 | 66 | 238 | W | 100 | 1310 | 486 | 1730 | W
No. 1 and electric furnace
bundles | 33 | 234 | 29 | 55 | W | 214 | 1750 | 175 | 388 | W
No. 2 and all other bundles | 14 | 31 | 3 | 21 | W | 92 | 194 | 28 | 144 | W
Electric furnace 1 foot and
under (not bundles) | -- | W | -- | -- | -- | -- | W | -- | W | --
Railroad rails | W | W | W | 8 | W | W | W | W | 69 | W
Turnings and borings | 31 | 42 | 14 | 69 | 7 | 215 | 314 | 121 | 473 | 42
Slag scrap | 19 | 44 | W | 40 | W | 122 | 318 | W | 275 | W
Shredded and fragmentized | 87 | 201 | 244 | 421 | 92 | 633 | 1340 | 1760 | 2910 | 588
No. 1 busheling | 75 | 166 | 28 | 174 | W | 485 | 1180 | 205 | 1180 | W
Steel cans (post consumer) | W | 6 | W | W | W | W | 41 | W | W | W
All other carbon steel scrap | 77 | 220 | 39 | 56 | W | 479 | 1430 | 277 | 393 | W
Stainless steel scrap | 55 | 22 | -- | W | -- | 452 | 151 | W | W | --
Alloy steel scrap | 14 | W | -- | W | -- | 105 | W | -- | W | --
Ingot mold and stool scrap | W | W | -- | W | -- | W | W | -- | W | --
Machinery and cupola cast iron | W | W | W | -- | -- | W | W | W | -- | --
Cast iron borings | W | W | 1 | 5 | W | W | W | 15 | 43 | W
Motor blocks | -- | -- | -- | -- | -- | -- | -- | -- | -- | --
Other iron scrap | W | 42 | 36 | W | W | W | 271 | 256 | W | W
Other mixed scrap | W | 22 | W | 13 | W | W | 169 | W | 100 | W
Total | 593 | 1570 | 620 | 1400 | 366 | 4170 | 10900 | 4510 | 9890 | 2470
W Withheld to avoid disclosing company proprietary data; included in "Total." -- Zero.
1Data are rounded to no more than three significant digits; may not add to totals shown.
2A breakout of the States within each region is provided in Table 3.
3Includes manufacturers of raw steel that also produce steel castings.

## Table5a
TABLE 5a
CONSUMPTION OF IRON AND STEEL SCRAP BY REGION AND GRADE, FOR STEEL PRODUCERS1, 2, 3
(Thousand metric tons)
| August 2007 |  |  |  |  | Year to date
| Mid-Atlantic |  |  |  | Mountain | Mid-Atlantic |  |  |  | Mountain
| and | North | South | South | and | and | North | South | South | and
Item | New England | Central | Atlantic | Central | Pacific | New England | Central | Atlantic | Central | Pacific
Carbon steel:
Low-phosphorus plate and
punchings | 16 | W | W | W | W | 130 | W | W | W | W
Cut structural and plate | 48 | 115 | 105 | 72 | W | 410 | 911 | 855 | 598 | W
No. 1 heavy melting steel | 90 | 149 | 35 | 183 | 53 | 714 | 1180 | 294 | 1480 | 460
No. 2 heavy melting steel | 14 | 191 | 69 | 245 | W | 115 | 1500 | 554 | 1970 | W
No. 1 and electric furnace
bundles | 32 | 217 | 24 | 53 | W | 246 | 1970 | 199 | 442 | W
No. 2 and all other bundles | 13 | 31 | 4 | 19 | W | 105 | 225 | 32 | 162 | W
Electric furnace 1 foot and
under (not bundles) | -- | W | -- | -- | -- | -- | W | -- | -- | --
Railroad rails | W | W | W | 9 | W | W | W | W | 78 | W
Turnings and borings | 32 | 49 | 17 | 57 | 7 | 247 | 363 | 139 | 530 | 48
Slag scrap | 17 | 43 | W | 39 | W | 138 | 360 | W | 314 | W
Shredded and fragmentized | 88 | 193 | 241 | 387 | 88 | 721 | 1530 | 2000 | 3290 | 676
No. 1 busheling | 77 | 165 | 25 | 164 | W | 563 | 1340 | 230 | 1340 | W
Steel cans (post consumer) | W | 5 | W | W | W | W | 46 | W | W | W
All other carbon steel scrap | 80 | 215 | 39 | 56 | W | 560 | 1640 | 316 | 449 | W
Stainless steel scrap | 53 | 23 | -- | W | -- | 505 | 174 | W | W | --
Alloy steel scrap | 15 | W | -- | W | -- | 119 | W | -- | W | --
Ingot mold and stool scrap | W | W | -- | W | -- | W | W | -- | W | --
Machinery and cupola cast iron | W | W | W | -- | -- | W | W | W | -- | --
Cast iron borings | W | W | W | 7 | W | W | W | 17 | 50 | W
Motor blocks | -- | -- | -- | W | -- | -- | -- | -- | W | --
Other iron scrap | W | 39 | 37 | W | W | W | 310 | 293 | W | W
Other mixed scrap | W | 24 | W | 14 | W | W | 192 | W | 114 | W
Total | 601 | 1550 | 620 | 1350 | 358 | 4770 | 12400 | 5130 | 11200 | 2830
W Withheld to avoid disclosing company proprietary data; included in "Total." -- Zero.
1Data are rounded to no more than three significant digits; may not add to totals shown.
2A breakout of the States within each region is provided in Table 3a.
3Includes manufacturers of raw steel that also produce steel castings.

## Table 6
TABLE 6
U.S. EXPORTS OF IRON AND STEEL SCRAP BY SELECTED REGION AND COUNTRY1, 2
(Thousand metric tons and thousand dollars)
| June 2007 |  | Year to date
Region and country | Quantity | Value | Quantity | Value
North America and South America:
Argentina | 1 | 172 | 2 | 404
Aruba | -- | -- | (3) | 60
Bahamas, The | (3) | 72 | 10 | 1920
Belize | -- | -- | (3) | 82
Bermuda | -- | -- | (3) | 26
Brazil | (3) | 270 | 2 | 1470
Canada | 112 | 29900 | 738 | 187000
Cayman Islands | -- | -- | (3) | 15
Chile | (3) | 8 | 2 | 424
Colombia | 43 | 12200 | 56 | 15500
Dominican Republic | (3) | 3 | 5.024 | 1020
El Salvador | -- | -- | (3) | 46
Guatemala | -- | -- | (3) | 18
Mexico | 66 | 19300 | 489 | 123000
Netherlands Antilles | (3) | 227 | 11.969 | 6380
Panama | (3) | 3 | (3) | 60
Peru | -- | -- | (3) | 85
Suriname | (3) | 15 | (3) | 84
Trinidad and Tobago | (3) | 37 | (3) | 110
Turks & Caicos Islands | -- | -- | (3) | 10
Venezuela | -- | -- | 1 | 283
Other | (3) | 79 | 1 | 124
Total | 223 | 62400 | 1320 | 338000
Africa, Europe, Middle East:
Austria | (3) | 95 | 1 | 952
Belgium | 1 | 434 | 4 | 6230
Congo | -- | -- | (3) | 140
Czech Republic | (3) | 10 | 0.76 | 299
Egypt | 143 | 40000 | 268 | 77200
Finland | 12 | 53200 | 30 | 114000
France | (3) | 570 | 0.644 | 3100
Germany | (3) | 129 | 1.511 | 1480
Greece | 17 | 5630 | 158 | 44900
Hungary | (3) | 50 | 0.905 | 374
Ireland | (3) | 23 | 1 | 289
Israel | (3) | 133 | 0.547 | 483
Italy | (3) | 507 | 92 | 27400
Kenya | -- | -- | 8.955 | 2150
Netherlands | 1 | 1460 | 8 | 21000
Pakistan | 4 | 1140 | 10 | 2850
Portugal | 5.714 | 1590 | 21 | 5660
Saudi Arabia | -- | -- | 33 | 9260
South Africa | -- | (3) | -- | 140
Spain | 5 | 16800 | 51 | 137000
Sweden | -- | -- | 2 | 3910
Switzerland | 1 | 1190 | 2 | 1470
Turkey | 235 | 68500 | 1810 | 498000
United Kingdom | 5 | 1260 | 10 | 6720
Other | (3) | 210 | (3) | 947
Total | 429 | 193000 | 2520 | 966000
Asia, Australia, Oceania:
Australia | (3) | 52 | (3) | 272
Bangladesh | 11 | 3510 | 49 | 15200
China | 200 | 156000 | 1270 | 949000
Hong Kong | 9 | 5880 | 163 | 46200
India | 59 | 26500 | 333 | 135000
See footnotes at end of table.
TABLE 6--Continued
U.S. EXPORTS OF IRON AND STEEL SCRAP BY SELECTED REGION AND COUNTRY1, 2
(Thousand metric tons and thousand dollars)
| June 2007 |  | Year to date
Region and country | Quantity | Value | Quantity | Value
Asia, Australia, Oceania--Continued:
Indonesia | 36 | 11800 | 80 | 27800
Japan | 8 | 23600 | 94 | 133000
Korea, Republic of | 116 | 52200 | 654 | 283000
Malaysia | 138 | 42800 | 538 | 148000
Singapore | 3 | 823 | 10 | 3210
Taiwan | 127 | 55500 | 649 | 268000
Thailand | 70 | 22400 | 382 | 108000
Vietnam | 15 | 4190 | 52 | 14700
Other | (3) | 85 | (3) | 521
Total | 712 | 405000 | 4270 | 2130000
Grand total | 1440 | 660000 | 8110 | 3440000
-- Zero.
1Includes tinplate and terneplate; excludes used rails for rerolling and other uses and ships, boats, and other vessels
for scrapping. Export valuation is on a free-alongside-ship basis.
2Data are rounded to no more than three significant digits; may not add to totals shown.
3Less than ½ unit.
Source: U.S. Census Bureau.

## Table 6a
TABLE 6a
U.S. EXPORTS OF IRON AND STEEL SCRAP BY SELECTED REGION AND COUNTRY1, 2
(Thousand metric tons and thousand dollars)
| July 2007 |  | Year to date
Region and country | Quantity | Value | Quantity | Value
North America and South America:
Argentina | -- | -- | 2 | 404
Aruba | -- | -- | (3) | 60
Bahamas, The | 0.54 | 222 | 10 | 2140
Belize | (3) | 42 | (3) | 124
Bermuda | (3) | 20 | (3) | 47
Brazil | 0.833 | 685 | 2 | 2150
Canada | 121 | 27400 | 860 | 214000
Cayman Islands | -- | -- | (3) | 15
Chile | -- | -- | 1.641 | 424
Colombia | 7 | 1670 | 63 | 17100
Dominican Republic | 1 | 169 | 6 | 1190
El Savador | -- | -- | (3) | 46
Guatemala | -- | -- | (3) | 18
Mexico | 98 | 26600 | 588 | 149000
Netherlands Antilles | 1 | 462 | 14 | 6840
Panama | (3) | 3 | (3) | 62
Peru | (3) | 5 | (3) | 90
Suriname | (3) | 3 | (3) | 87
Trinidad and Tobago | (3) | 92 | 1 | 201
Turks and Caicos Islands | -- | -- | (3) | 10
Venezuela | (3) | 21 | 2 | 304
Other | 1 | 50 | 1 | 174
Total | 231 | 57500 | 1550 | 395000
Africa, Europe, Middle East:
Austria | (3) | 159 | 1 | 1110
Belgium | 1 | 698 | 5 | 6930
Congo | (3) | -- | (3) | 140
Czech Republic | (3) | 56 | (3) | 355
Egypt | -- | -- | 268 | 77200
Finland | -- | -- | 30 | 114000
France | (3) | 124 | 1 | 3230
Germany | (3) | 54 | 2 | 1530
Greece | -- | -- | 158 | 44900
Hungary | (3) | 7 | 1 | 381
Ireland | (3) | 24 | 1 | 313
Israel | -- | -- | 1 | 483
Italy | 24 | 8210 | 116 | 35600
Kenya | -- | -- | 9 | 2150
Netherlands | 1 | 1880 | 9 | 22900
Pakistan | 84 | 23900 | 93 | 26800
Portugal | -- | -- | 21 | 5660
Saudi Arabia | -- | -- | 33 | 9260
South Africa | -- | (3) | -- | 140
Spain | 3 | 4180 | 54 | 142000
Sweden | 1 | 3020 | 2 | 6930
Switzerland | 1 | 648 | 3 | 2110
Turkey | 253 | 68700 | 2070 | 566000
United Kingdom | 1 | 778 | 10 | 7500
Other | 1 | 673 | 3 | 1620
Total | 369 | 113000 | 2890 | 1080000
Asia, Australia, Oceania:
Australia | (3) | 148 | (3) | 420
Bangladesh | 14 | 4810 | 63 | 20000
China | 219 | 149000 | 1490 | 1100000
Hong Kong | 14 | 6270 | 177 | 52500
India | 39 | 23400 | 372 | 158000
See footnotes at end of table.
TABLE 6a--Continued
U.S. EXPORTS OF IRON AND STEEL SCRAP BY SELECTED REGION AND COUNTRY1, 2
(Thousand metric tons and thousand dollars)
| July 2007 |  | Year to date
Region and country | Quantity | Value | Quantity | Value
Asia, Australia, Oceania--Continued:
Indonesia | 5 | 1880 | 84 | 29700
Japan | 45 | 28400 | 139 | 161000
Korea, Republic of | 161 | 74000 | 815 | 357000
Malaysia | 157 | 46600 | 695 | 195000
Singapore | 4 | 1100 | 13 | 4310
Taiwan | 100 | 49000 | 749 | 317000
Thailand | 101 | 29600 | 484 | 137000
Vietnam | 13 | 4190 | 64 | 18900
Other | (3) | 119 | 2 | 638
Total | 873 | 418000 | 5140 | 2550000
Grand total | 1470 | 589000 | 9580 | 4020000
-- Zero.
1Includes tinplate and terneplate; excludes used rails for rerolling and other uses and ships, boats, and other vessels
for scrapping. Export valuation is on a free-alongside-ship basis.
2Data are rounded to no more than three significant digits; may not add to totals shown.
3Less than ½ unit.
Source: U.S. Census Bureau.

## Table 7
TABLE 7
U.S. EXPORTS OF IRON AND STEEL SCRAP BY REGION AND SELECTED CUSTOMS DISTRICT1, 2
(Thousand metric tons and thousand dollars)
| June 2007 |  | Year to date
Region and customs district | Quantity | Value | Quantity | Value
Canadian-U.S. Border:
Buffalo, NY | 13 | 7190 | 76 | 39900
Chicago, IL | 1 | 357 | 3 | 1820
Cleveland, OH | (3) | 142 | 1 | 339
Detroit, MI | 27 | 7170 | 176 | 46100
Duluth, MN | 3 | 679 | 22 | 5760
Great Falls, MT | 1 | 149 | 18 | 3940
Minneapolis, MN | -- | -- | 27 | 18200
Ogdensburg, NY | 6.622 | 2210 | 35 | 12000
Pembina, ND | 41 | 9760 | 284 | 68200
Other4 | 11 | 1180 | 81 | 7680
Total | 104 | 28800 | 723 | 204000
East Coast:
Baltimore, MD | 3 | 5630 | 17 | 32000
Boston, MA | 125 | 37800 | 613 | 177000
Charleston, SC | 15 | 7170 | 123 | 50100
Charlotte, NC | 10 | 3640 | 37 | 13700
Miami, FL | 15 | 8990 | 187 | 59300
New York, NY | 284 | 135000 | 1280 | 607000
Norfolk, VA | 45 | 14900 | 110 | 45800
Philadelphia, PA | 43 | 12200 | 508 | 149000
Portland, ME | 12 | 4230 | 71 | 24100
Providence, RI | 26 | 8130 | 256 | 70200
Savannah, GA | 15 | 10700 | 111 | 65800
St. Albans, VT | 8 | 2620 | 43 | 12500
Total | 601 | 251000 | 3360 | 1310000
Gulf Coast and Mexican-U.S.
Border (includes Caribbean territories):
Dallas-Fort Worth, TX | -- | -- | (3) | 5
El Paso, TX | (3) | 49 | 37 | 1810
Houston-Galveston, TX | 9 | 7990 | 88 | 80300
Laredo, TX | 28 | 6950 | 186 | 47100
Mobile, AL | 14 | 4730 | 27 | 10200
New Orleans, LA | 10 | 30000 | 119 | 142000
Nogales, AZ | -- | -- | 33 | 9080
San Juan, PR | 21 | 6330 | 90 | 29000
Tampa, FL | 74 | 24200 | 251 | 76700
Total | 156 | 80300 | 831 | 396000
West Coast and Hawaii:
Columbia-Snake, OR | 93 | 32100 | 360 | 117000
Honolulu, HI and Anchorage, AK | 6 | 1060 | 93 | 22200
Los Angeles, CA | 381 | 220000 | 1780 | 1050000
San Diego, CA | 3 | 828 | 35 | 6800
San Francisco, CA | 49 | 23300 | 562 | 193000
Seattle, WA | 51 | 22900 | 363 | 141000
Total | 583 | 300000 | 3200 | 1530000
Grand total | 1440 | 660000 | 8110 | 3440000
1Includes tinplate and terneplate; excludes used rails for rerolling and other uses and ships, boats, and other vessels
for scrappping. Export valuation is on a free-alongside-ship basis.
2Data are rounded to no more than three significant digits; may not add to totals shown.
3Less than ½ unit.
4Includes Code 70, which is for low-valued exports from the United States to Canada.
Source: U.S. Census Bureau.

## Table 7a
TABLE 7a
U.S. EXPORTS OF IRON AND STEEL SCRAP BY REGION AND SELECTED CUSTOMS DISTRICT1, 2
(Thousand metric tons and thousand dollars)
| July 2007 |  | Year to date
Region and customs district | Quantity | Value | Quantity | Value
Canadian-U.S. Border:
Buffalo, NY | 18 | 5010 | 93 | 44900
Chicago, IL | 1 | 393 | 4 | 2210
Cleveland, OH | -- | -- | 1 | 339
Detroit, MI | 22 | 5430 | 198 | 51500
Duluth, MN | 4 | 1170 | 26 | 6940
Great Falls, MT | 1 | 217 | 19 | 4150
Minneapolis, MN | (3) | 3 | 27 | 18200
Ogdensburg, NY | 12 | 3540 | 47 | 15500
Pembina, ND | 43 | 10000 | 327 | 78200
Other4 | 12 | 1220 | 94 | 8900
Total | 113 | 27000 | 836 | 231000
East Coast:
Baltimore, MD | 3 | 4300 | 20 | 36300
Boston, MA | 43 | 12300 | 656 | 189000
Charleston, SC | 16 | 6410 | 140 | 56500
Charlotte, NC | 3 | 1380 | 40 | 15100
Miami, FL | 14 | 7730 | 201 | 67100
New York, NY | 261 | 104000 | 1540 | 711000
Norfolk, VA | 28 | 11200 | 137 | 57000
Philadelphia, PA | 119 | 33000 | 627 | 182000
Portland, ME | 23 | 7680 | 94 | 31800
Providence, RI | 84 | 22900 | 340 | 93200
Savannah, GA | 19 | 12000 | 130 | 77900
St. Albans, VT | 7 | 1850 | 50 | 14300
Other | (3) | 17 | (3) | 17
Total | 620 | 225000 | 3980 | 1530000
Gulf Coast and Mexican-U.S.
Border (includes Caribbean territories):
Dallas-Fort Worth, TX | -- | -- | 1 | 5
El Paso, TX | (3) | 15 | 37 | 1820
Houston-Galveston, TX | 21 | 10900 | 110 | 91200
Laredo, TX | 11 | 2640 | 197 | 49700
Mobile, AL | 13 | 5240 | 40 | 15400
New Orleans, LA | 68 | 27900 | 188 | 170000
Nogales, AZ | -- | -- | 33 | 9080
San Juan, PR | 11 | 3280 | 101 | 32300
Tampa, FL | 48 | 15300 | 299 | 92000
Total | 172 | 65300 | 1000 | 461000
West Coast and Hawaii:
Columbia-Snake, OR | 42 | 16100 | 402 | 134000
Honolulu, HI and Anchorage, AK | 6 | 1110 | 99 | 23300
Los Angeles, CA | 316 | 183000 | 2100 | 1230000
San Diego, CA | 4 | 782 | 38 | 7590
San Francisco, CA | 110 | 38700 | 672 | 231000
Seattle, WA | 90 | 32400 | 453 | 174000
Total | 568 | 272000 | 3770 | 1800000
Grand total | 1470 | 589000 | 9580 | 4020000
1Includes tinplate and terneplate; excludes used rails for rerolling and other uses and ships, boats, and other vessels
for scrapping. Export valuation is on a free-alongside-ship basis.
2Data are rounded to no more than three significant digits; may not add to totals shown.
3Less than ½ unit.
4Includes Code 70, which is for low-valued exports from the United States to Canada.
Source: U.S. Census Bureau.

## Table 8
TABLE 8
U.S. EXPORTS OF IRON AND STEEL SCRAP AND OTHER FERROUS PRODUCTS BY GRADE1, 2
(Thousand metric tons and thousand dollars)
| June 2007 |  | Year to date
Item | Quantity | Value | Quantity | Value
No. 1 heavy melting steel | 285 | 83800 | 1580 | 424000
No. 2 heavy melting steel | 28 | 6790 | 142 | 34700
No. 1 bundles | 9 | 2210 | 78 | 13800
No. 2 bundles | 3 | 556 | 22 | 5160
Shredded steel scrap | 355 | 105000 | 2250 | 617000
Borings, shovelings and turnings | 2 | 461 | 42 | 7610
Cut plate and structural | 92 | 28200 | 357 | 99500
Tinned iron or steel | 48 | 8780 | 275 | 42800
Remelting scrap ingots | 5 | 6950 | 17 | 26800
Cast iron | 144 | 45800 | 721 | 241000
Other iron and steel | 227 | 74400 | 1260 | 413000
Total carbon steel and cast iron | 1200 | 363000 | 6750 | 1930000
Stainless steel | 77 | 183000 | 428 | 959000
Other alloy steel | 169 | 114000 | 934 | 552000
Total stainless and alloy steel | 246 | 297000 | 1360 | 1510000
Total carbon, stainless, alloy steel and cast iron | 1440 | 660000 | 8110 | 3440000
Ships, boats, and other vessels for
breaking up (for scrapping) | (3) | 48 | 143 | 23600
Used rails for rerolling and other uses | 4 | 3030 | 39 | 27700
Total scrap exports | 1450 | 663000 | 8290 | 3490000
Exports of manufactured ferrous products:
Pig iron < or = 0.5% phosphorus | (3) | 122 | 5 | 1620
Pig iron > 0.5% phosphorus | (3) | 14 | (3) | 22
Alloy pig iron | (3) | 17 | 60 | 320
Total pig iron | 1 | 153 | 65 | 1960
Spongy iron products, not Direct-reduced iron (DRI) | (3) | 232 | 2 | 1060
Granules for abrasive cleaning and other uses | 2 | 2320 | 12 | 16000
Powders of alloy steel | 1 | 2660 | 5 | 14500
Other ferrous powders | 7 | 6510 | 45 | 45900
Total DRI, granules, powders | 9 | 11700 | 64 | 77500
Grand total | 1460 | 675000 | 8420 | 3570000
1Export valuation is on a free-alongside-ship basis.
2Data are rounded to no more than three significant digits; may not add to totals shown.
3Less than ½ unit.
Source: U.S. Census Bureau.

## Table 8a
TABLE 8a
U.S. EXPORTS OF IRON AND STEEL SCRAP AND OTHER FERROUS PRODUCTS BY GRADE1, 2
(Thousand metric tons and thousand dollars)
| July 2007 |  | Year to date
Item | Quantity | Value | Quantity | Value
No. 1 heavy melting steel | 310 | 97800 | 1890 | 522000
No. 2 heavy melting steel | 19 | 4950 | 162 | 39700
No. 1 bundles | 13 | 3400 | 91 | 17200
No. 2 bundles | 4 | 823 | 26 | 5980
Shredded steel scrap | 474 | 135000 | 2730 | 753000
Borings, shovelings and turnings | 3 | 549 | 45 | 8160
Cut plate and structural | 51 | 14500 | 408 | 114000
Tinned iron or steel | 62 | 9890 | 336 | 52700
Remelting scrap ingots | 3 | 4760 | 20 | 31500
Cast iron | 83 | 29700 | 804 | 270000
Other iron and steel | 212 | 69800 | 1480 | 483000
Total carbon steel and cast iron | 1230 | 372000 | 7980 | 2300000
Stainless steel | 71 | 113000 | 499 | 1070000
Other alloy steel | 168 | 104000 | 1100 | 656000
Total stainless and alloy steel | 239 | 217000 | 1600 | 1730000
Total carbon, stainless, alloy steel and cast iron | 1470 | 589000 | 9580 | 4020000
Ships, boats, and other vessels for
breaking up (for scrapping) | -- | -- | 143 | 23600
Used rails for rerolling and other uses | 11 | 7810 | 50 | 35500
Total scrap exports | 1480 | 597000 | 9780 | 4080000
Exports of manufactured ferrous products:
Pig iron < or = 0.5% phosphorus | 3 | 1190 | 7 | 2810
Pig iron > 0.5% phosphorus | -- | -- | (3) | 22
Alloy pig iron | (3) | 22 | 60 | 342
Total pig iron | 3 | 1210 | 68 | 3170
Direct-reduced iron (DRI) | (3) | 23 | (3) | 23
Spongy iron products, not Direct-reduced iron (DRI) | (3) | 290 | 2 | 1350
Granules for abrasive cleaning and other uses | 2 | 2530 | 15 | 18600
Powders of alloy steel | (3) | 1380 | 5 | 15900
Other ferrous powders | 7 | 7260 | 53 | 53200
Total DRI, granules, powders | 11 | 11500 | 75 | 89000
Grand total | 1500 | 609000 | 9920 | 4180000
1Export valuation is on a free-alongside-ship basis.
2Data are rounded to no more than three significant digits; may not add to totals shown.
3Less than ½ unit.
Source: U.S. Census Bureau.

## Table 9
TABLE 9
U.S. IMPORTS FOR CONSUMPTION OF IRON AND STEEL SCRAP BY SELECTED COUNTRY1, 2
(Thousand metric tons and thousand dollars)
| June 2007 |  | Year to date
Country | Quantity | Value | Quantity | Value
Argentina | -- | -- | (3) | 349
Bahamas, The | (3) | 47 | 4 | 696
Belgium | -- | -- | 32 | 10300
Canada | 251 | 65300 | 1510 | 389000
Cayman Islands | -- | -- | 2 | 460
China | (3) | 8 | 1 | 138
Colombia | (3) | 269 | (3) | 1270
Costa Rica | (3) | 15 | (3) | 152
Dominican Republic | -- | -- | 11 | 3010
Ecuador | (3) | 162 | (3) | 266
Egypt | (3) | 43 | 1 | 814
El Salvador | (3) | 5 | 1 | 112
Finland | 2 | 3310 | 2 | 3320
Germany | (3) | 18 | 1 | 245
Guatemala | (3) | 128 | 1 | 576
Japan | -- | -- | 1 | 1190
Malaysia | (3) | 173 | 1 | 328
Mexico | 26 | 15500 | 154 | 80100
Netherlands | -- | -- | 62 | 23000
Nicaragua | (3) | 34 | (3) | 122
Norway | (3) | 4 | (3) | 106
Panama | (3) | 86 | (3) | 309
Russia | (3) | 15 | (3) | 17
Singapore | (3) | 8 | (3) | 19
Spain | (3) | 102 | (3) | 224
Sweden | -- | -- | 41 | 13500
Taiwan | -- | -- | (3) | 33
Trinidad and Tobago | (3) | 9 | (3) | 415
United Kingdom | -- | -- | 167 | 61700
Venezuela | -- | -- | (3) | 483
Other | (3) | 482 | 4 | 912
Total | 281 | 85800 | 1990 | 593000
-- Zero.
1Includes tinplate and terneplate; excludes used rails for rerolling and other uses and ships, boats, and other vessels
for scrapping. Import valuation is on a Customs basis.
2Data are rounded to no more than three significant digits; may not add to totals shown.
3Less than ½ unit.
Source: U.S. Census Bureau.

## Table9a
TABLE 9a
U.S. IMPORTS FOR CONSUMPTION OF IRON AND STEEL SCRAP BY SELECTED COUNTRY1, 2
(Thousand metric tons and thousand dollars)
| July 2007 |  | Year to date
Country | Quantity | Value | Quantity | Value
Argentina | (3) | 282 | (3) | 631
Bahamas, The | (3) | 34 | (3) | 730
Belgium | -- | -- | 32 | 10300
Canada | 238 | 50800 | 1740 | 440000
Cayman Islands | -- | -- | 2 | 460
China | (3) | 10 | 1 | 148
Colombia | (3) | 245 | 1 | 1520
Costa Rica | (3) | 4 | (3) | 156
Dominican Republic | (3) | 202 | 11 | 3210
Ecuador | -- | -- | (3) | 266
Egypt | (3) | 119 | 1 | 934
El Salvador | (3) | -- | 1 | 112
Finland | -- | -- | 2 | 3320
Germany | (3) | 20 | 1 | 265
Guatemala | (3) | 51 | 1 | 628
Japan | (3) | 106 | 1 | 1290
Malaysia | -- | -- | 1 | 328
Mexico | 23 | 7750 | 177 | 87900
Netherlands | -- | -- | 62 | 23000
Nicaragua | -- | -- | (3) | 122
Norway | (3) | 48 | (3) | 155
Panama | (3) | 26 | (3) | 335
Russia | -- | -- | (3) | 17
Singapore | -- | -- | (3) | 19
Spain | -- | -- | (3) | 224
Sweden | -- | -- | 41 | 13500
Taiwan | -- | -- | (3) | 33
Trinidad & Tobago | -- | -- | (3) | 415
United Kingdom | -- | -- | 167 | 61700
Venezuela | -- | -- | (3) | 483
Other | 7 | 421 | 11 | 1330
Total | 270 | 60100 | 2260 | 653000
1Includes tinplate and terneplate; excludes used rails for rerolling and other uses and ships, boats, and other vessels
for scrapping. Import valuation is on a Customs basis.
2Data are rounded to no more than three significant digits; may not add to totals shown.
3Less than ½ unit.
Source: U.S. Census Bureau.

## Table 10
TABLE 10
U.S. IMPORTS FOR CONSUMPTION OF IRON AND STEEL SCRAP
BY SELECTED CUSTOMS DISTRICT1, 2
(Thousand metric tons and thousand dollars)
| June 2007 |  | Year to date
Customs district | Quantity | Value | Quantity | Value
Buffalo, NY | 57 | 22300 | 296 | 116000
Charleston, SC | (3) | 18 | 177 | 62600
Chicago, IL | 10 | 1240 | 15 | 2620
Detroit, MI | 103 | 25700 | 682 | 177000
Duluth, MN | 4 | 1250 | 25 | 6510
El Paso, TX | 2 | 740 | 21 | 6260
Great Falls, MT | 6 | 1690 | 29 | 8830
Houston-Galveston, TX | 4 | 10200 | 14 | 35000
Laredo, TX | 5 | 5050 | 20 | 26000
New Orleans, LA | (3) | 34 | 126 | 45500
Pembina, ND | 2 | 1880 | 64 | 15100
San Diego, CA | 16 | 3470 | 99 | 18800
Seattle, WA | 67 | 10400 | 384 | 56000
Other | 4 | 1840 | 40 | 15900
Total | 281 | 85800 | 1990 | 593000
1Includes tinplate and terneplate; excludes used rails for rerolling and other uses and ships, boats, and other vessels
for scrapping. Import valuation is on a Customs basis.
2Data are rounded to no more than three significant digits; may not add to totals shown.
3Less than ½ unit.
Source: U.S. Census Bureau.

## Table10a
TABLE 10a
U.S. IMPORTS FOR CONSUMPTION OF IRON AND STEEL SCRAP
BY SELECTED CUSTOMS DISTRICT1, 2
(Thousand metric tons and thousand dollars)
| July 2007 |  | Year to date
Customs district | Quantity | Value | Quantity | Value
Buffalo, NY | 53 | 16100 | 349 | 132000
Charleston, SC | (3) | 18 | 177 | 62600
Chicago, IL | (3) | 145 | 16 | 2770
Cleveland, OH | 11 | 661 | 16 | 1030
Detroit, MI | 82 | 18500 | 764 | 196000
Duluth, MN | 3 | 501 | 27 | 7010
El Paso, TX | 2 | 640 | 24 | 6900
Great Falls, MT | 7 | 2010 | 36 | 10800
Houston-Galveston, TX | 1 | 2930 | 15 | 38000
Laredo, TX | 2 | 1250 | 22 | 27300
New Orleans, LA | -- | -- | 126 | 45500
Pembina, ND | 4 | 1130 | 68 | 16200
San Diego, CA | 17 | 3450 | 116 | 22200
Seattle, WA | 72 | 10500 | 456 | 66500
Other | 16 | 2300 | 51 | 17800
Total | 270 | 60100 | 2260 | 653000
1Includes tinplate and terneplate; excludes used rails for rerolling and other uses and ships, boats, and other vessels
for scrapping. Import valuation is on a Customs basis.
2Data are rounded to no more than three significant digits; may not add to totals shown.
3Less than ½ unit.
Source: U.S. Census Bureau.

## Table11
TABLE 11
U.S. IMPORTS OF IRON AND STEEL SCRAP AND OTHER
FERROUS PRODUCTS BY GRADE1, 2
(Thousand metric tons and thousand dollars)
| June 2007 |  | Year to date
Item | Quantity | Value | Quantity | Value
No. 1 heavy melting steel | 9 | 1680 | 58 | 10400
No. 2 heavy melting steel | 4 | 1120 | 38 | 8210
No. 1 bundles | 57 | 14700 | 497 | 153000
No. 2 bundles | 1 | 81 | 4 | 521
Shredded steel scrap | 24 | 4300 | 303 | 73800
Borings, shovelings and turnings | 8 | 1280 | 42 | 6060
Cut plate and structural | 9 | 1610 | 66 | 12400
Tinned iron or steel | 1 | 144 | 3 | 637
Remelting scrap ingots | -- | -- | (3) | 64
Cast iron | 34 | 9950 | 162 | 37500
Other iron and steel | 58 | 14100 | 384 | 102000
Total carbon steel and cast iron | 205 | 49000 | 1560 | 405000
Stainless steel | 12 | 22900 | 70 | 114000
Other alloy steel | 64 | 13900 | 365 | 74200
Total stainless and alloy steel | 76 | 36800 | 435 | 188000
Total carbon, stainless, alloy steel and cast iron | 281 | 85800 | 1990 | 593000
Ships, boats, and other vessels for
breaking up (for scrapping) | (3) | 6 | (3) | 57
Total scrap imports | (3) | 6 | (3) | 57
Imports of manufactured ferrous products:
Pig iron < or = 0.5% phosphorus | 508 | 160000 | 2210 | 662000
Alloy pig iron | -- | (3) | -- | 27
Total pig iron | 508 | 160000 | 2210 | 662000
Direct-reduced iron (DRI) | 157 | 37200 | 1210 | 264000
Spongy iron products, not DRI | 46 | 9880 | 102 | 27000
Granules for abrasive cleaning and other uses | 2 | 1700 | 11 | 8770
Powders of alloy steel | 4 | 7180 | 31 | 46900
Other ferrous powders | 5 | 5870 | 27 | 35800
Total DRI, granules, powders | 214 | 61900 | 1380 | 383000
Grand total | 1000 | 307000 | 5580 | 1640000
-- Zero.
1Import valuation is on a Customs basis.
2Data are rounded to no more than three significant digits; may not add to totals shown.
3Less than ½ unit.
Source: U.S. Census Bureau.

## Table 11a
TABLE 11a
U.S. IMPORTS OF IRON AND STEEL SCRAP AND OTHER
FERROUS PRODUCTS BY GRADE1, 2
(Thousand metric tons and thousand dollars)
| July 2007 |  | Year to date
Item | Quantity | Value | Quantity | Value
No. 1 heavy melting steel | 16 | 2990 | 74 | 13400
No. 2 heavy melting steel | 3 | 696 | 41 | 8900
No. 1 bundles | 56 | 14300 | 553 | 167000
No. 2 bundles | 1 | 159 | 6 | 679
Shredded steel scrap | 33 | 4810 | 337 | 78600
Borings, shovelings and turnings | 8 | 1060 | 49 | 7120
Cut plate and structural | 13 | 2240 | 78 | 14600
Tinned iron or steel | 1 | 241 | 4 | 878
Remelting scrap ingots | 8 | 94 | 8 | 159
Cast iron | 26 | 5370 | 188 | 42900
Other iron and steel | 47 | 9900 | 431 | 112000
Total carbon steel and cast iron | 212 | 41900 | 1770 | 447000
Stainless steel | 5 | 8050 | 76 | 122000
Other alloy steel | 53 | 10200 | 418 | 84400
Total stainless and alloy steel | 58 | 18300 | 494 | 206000
Total carbon, stainless, alloy steel and cast iron | 270 | 60100 | 2260 | 653000
Ships, boats, and other vessels for
breaking up (for scrapping) | (3) | 5 | (3) | 62
Total scrap imports | (3) | 5 | (3) | 62
Imports of manufactured ferrous products:
Pig iron < or = 0.5% phosphorus | 504 | 166000 | 2710 | 828000
Alloy pig iron | -- | (3) | -- | 27
Total pig iron | 504 | 166000 | 2710 | 828000
Direct-reduced iron (DRI) | 150 | 34400 | 1360 | 298000
Spongy iron products, not DRI | 28 | 9100 | 130 | 36100
Granules for abrasive cleaning and other uses | 2 | 1500 | 13 | 10300
Powders of alloy steel | 6 | 9130 | 37 | 56000
Other ferrous powders | 5 | 6340 | 32 | 42200
Total DRI, granules, powders | 191 | 6340 | 1570 | 443000
Grand total | 965 | 287000 | 6540 | 1920000
-- Zero.
1Import valuation is on a Customs basis.
2Data are rounded to no more than three significant digits; may not add to totals shown.
3Less than ½ unit.
Source: U.S. Census Bureau.

## Table12
TABLE 12
U.S. RAW STEEL PRODUCTION, RAW STEEL CAPABILITY UTILIZATION,
AND CONTINUOUS CAST STEEL PRODUCTION1
| Raw steel production, |  | Raw steel capability |  | Continuous cast steel
| thousand metric tons |  | utilization, percent |  | production, percent
|  | Year |  | Year |  | Year
Period | Monthly | to date2 | Monthly | to date | Monthly | to date
2006:
July | 8458.452 | 59136.041 | 88.7 | 90.2 | 97.2 | 96.7
August | 8455.033444 | 67591.08 | 88.7 | 90 | 97.2 | 96.7
September | 8420.604 | 76011.69 | 91.2 | 90.1 | 96.49495 | 96.72314
October | 8094.088 | 84105.78 | 86.2 | 89.8 | 96.71156 | 96.72203
November | 7410.895 | 91516.67 | 81.5 | 89 | 96.46088 | 96.70088
December | 7039.954 | 98556.62 | 75 | 87.9 | 96.29701 | 96.67203
2007:
January | 7543 | 7543 | 78.2 | 78.2 | 96.1 | 96.1
February | 7634 | 15176 | 87.8 | 82.7 | 96.6 | 96.3
March | 8328 | 23504 | 86.3 | 83 | 96.6 | 96.4
April | 8213 | 31716 | 85 | 84.3 | 96.7 | 96.5
May | 8521 | 40238 | 88.4 | 85.1 | 96.7 | 96.5
June | 8240 | 48478 | 88.6 | 85.7 | 96.5 | 96.5
July | 8274 | 56752 | 87 | 85.9 | 97.2 | 96.6
August | 8336 | 65088 | 87.1 | 86 | 96.8 | 96.6
1Data are rounded to no more than three significant digits.
2Year-to-date may include revisions for previous months.
Source: American Iron and Steel Institute.

## Table13
TABLE 13
COMPOSITE PRICES FOR NO. 1 HEAVY MELTING STEEL SCRAP AND PIG IRON
| American Metal Market |  | Iron Age |  | Iron Age
| No. 1 HMS |  | No. 1 HMS |  | Pig Iron1
Period | $/lt | $/t | $/lt | $/t | $/lt | $/t
2006:
August | 197.25 | 194.1341 | 195.33 | 192.2445 | 327.025 | 321.8592
September | 207.33 | 204.0549 | 198.4975 | 195.3619 | 312.42 | 307.4849
October | 203.49 | 200.2756 | 198.198 | 195.0672 | 307.34 | 302.4851
November | 202.05 | 198.8583 | 198.915 | 195.7728 | 302.26 | 297.4854
December | 209.73 | 206.417 | 205.4175 | 202.1726 | 309.88 | 304.985
Average | 222.42 | 218.9065 | 217.4545 | 214.0195 | 306.8425 | 301.9954
2007:
January | 226.48 | 222.9 | 220.4 | 216.92 | 330.71 | 325.49
February | 250.35 | 246.4 | 245.5 | 241.62 | 358.14 | 352.48
March | 295.76 | 291.09 | 289.17 | 284.6 | 381.64 | 375.61
April | 280.7 | 276.27 | 271.67 | 267.38 | 392.68 | 386.48
May | 245.39 | 241.51 | 240.83 | 237.03 | 381 | 374.98
June | 244.7 | 240.84 | 240.83 | 237.03 | 370.84 | 364.98
July | 241 | 237.19 | 239.23 | 235.45 | 371.35 | 365.49
August | 253.35 | 249.35 | 253.84 | 249.83 | 383.54 | 377.48
Average | 254.71625 | 250.69375 | 250.18375 | 246.2325 | 371.2375 | 365.37375
1Prices are Brazilian basic pig iron, f.o.b. New Orleans, LA.
Note: Long tons = lt; metric tons = t.