## Table 1
TABLE 1
PHILIPPINES: PRODUCTION OF MINERAL COMMODITIES1
(Metric tons unless otherwise specified)
Commodity2 |  | 1999 |  | 2000 |  | 2001e |  | 2002e |  | 2003e
METALS
Chromium, chromite, gross weight |  | 19566 |  | 861 |  | 1932 | 3 | 2000 |  | 2600
Copper:
Mine output, Cu content |  | 34600 |  | 129768 |  | 20322 | 3 | 18364 | 3 | 20414 | 3
Metal:
Smelter |  | 162000 |  | 160000 |  | 216634 | r, 3 | 137800 | r, 3 | 111600 | 3
Refined |  | 147982 |  | 150000 |  | 164530 | r, 3 | 144315 | r, 3 | 171152 | 3
Gold, mine output, Au content | kilograms | 31050 |  | 36540 |  | 33840 | 3 | 35850 | 3 | 37840 | 3
Iron and steel, steel, crude | thousand tons | 530 |  | 530 |  | 530 | 3 | 530 |  | 550
Lead, metal, secondary refined |  | 12389 |  | 16218 |  | 24000 |  | 24000 |  | 24000
Nickel, mine output, Ni content |  | 20689 |  | 17388 |  | 23100 | r, 3 | 24148 | r, 3 | 27000 | 3
Silver, mine output, Ag content | kilograms | 18210 |  | 23534 |  | 33600 |  | 8800 |  | 9580 | 3
INDUSTRIAL MINERALS
Cement, hydraulic | thousand tons | 12566 |  | 11959 |  | 8653 | 3 | 9000 |  | 8500
Clays:
Bentonite |  | 1844 |  | 2800 |  | 5128 | 3 | 5500 |  | 5500
Red |  | -- |  | -- | e | 4983 | 3 | 5000 |  | 5000
White |  | 5465 |  | 1598 |  | 5111 | 3 | 5000 |  | 5000
Other |  | -- |  | 771 |  | 800 |  | 800 |  | 800
Feldspar |  | 16909 |  | 3440 |  | 33122 | 3 | 30000 |  | 30000
Lime |  | 7829 |  | 9000 |  | 9000 |  | 9000 |  | 9000
Perlite |  | 10265 |  | 5650 |  | 6000 |  | 6000 |  | 6000
Phosphate rock | thousand tons | 181000 |  | 434000 |  | 450000 |  | 400000 |  | 400000
Pyrite and pyrrhotite, including cuprous, gross weighte |  | 320000 |  | 300000 |  | 300000 |  | 300000 |  | 300000
Salt, marine |  | 704347 |  | 589528 |  | 600000 |  | 600000 |  | 429160 | 3
Sand and gravel:
Silica sand | thousand tons | 64 |  | 70 |  | 70 |  | 70 |  | 70 | 3
Othere, 3 | thousand cubic meters | 15000 |  | 15000 |  | 15000 |  | 15000 |  | 15000
Stone:
Dolomite |  | 839102 |  | 823302 |  | 802189 | 3 | 800000 |  | 750000
Limestone4 | thousand tons | 16738 |  | 22244 |  | 23000 |  | 20000 |  | 16432 | 3
Marble, dimension, unfinished | cubic meters | 9826 |  | 14804 |  | 15000 |  | 15000 |  | 15000
Volcanic cindere | do. | 2000 |  | 2000 |  | 2000 |  | 2000 |  | 2000
Tuff |  | 1460 |  | 1662 |  | 1500 |  | 1500 |  | 1500
Quartze |  | 50000 |  | 50000 |  | 50000 |  | 50000 |  | 50000
Crushed, broken, other5 | thousand cubic meters | 2388 |  | 2684 |  | 2500 |  | 2500 |  | 2500
Sulfur, all formse |  | 133000 | 3 | 134000 | 3 | 170000 |  | 180000 |  | 180000
MINERAL FUELS AND RELATED MATERIALS
Coal, all grades | thousand tons | 1205 |  | 1218 |  | 1230 | 3 | 1665 | 3 | 2029 | 3
Petroleum:
Crude | thousand 42-gallon barrels | 400 |  | 400 | e | 475 | 3 | 2020 | 3 | 2000
Refinery products:e
Liquefied petroleum gas | do. | 5500 |  | 5500 |  | 6000 |  | 25200 |  | 25200
Gasoline | do. | 18500 |  | 18500 |  | 19000 |  | 79800 |  | 79800
Jet fuel | do. | 6500 |  | 6500 |  | 7000 |  | 29400 |  | 29400
Kerosene | do. | 4500 |  | 4500 |  | 5000 |  | 21000 |  | 21000
Distillate fuel oil | do. | 40000 |  | 40000 |  | 40000 |  | 168000 |  | 168000
Residual fuel oil | do. | 47000 |  | 47000 |  | 47000 |  | 215000 |  | 215000
Refinery fuel and losses | do. | 5000 |  | 5000 |  | 5000 |  | 230000 |  | 230000
Other | do. | 10000 |  | 10000 |  | 10000 |  | 225000 |  | 225000
Total | do. | 137000 |  | 137000 |  | 139000 |  | 993400 | 3 | 993000
eEstimated; estimated data are rounded to no more than three significant digits; may not add to totals shown. rRevised. -- Zero.
1Table includes data through October 1, 2004.
2Reported.
3Included "pebbles" and "soil" not further described.
4Excluded limestone for road construction.
5Included materials described as rock, crushed or broken; stones, cobbles, and boulders; rock aggregates; and broken adobe.