## Text
USGS Minerals Yearbook 2004, Volume III - Sweden
This workbook includes one Microsoft Word document and two tables.
This icon is linked to an embedded text document. Click on the icon to open the document.

## Table 1
TABLE 1
SWEDEN: PRODUCTION OF MINERAL COMMODITIES1
(Metric tons unless otherwise specified)
Commodity |  | 2000 |  | 2001 |  | 2002 |  | 2003 |  | 2004
METALS
Aluminum, metal:
Primary |  | 100800 |  | 101800 |  | 100600 |  | 101200 |  | 101400
Secondarye |  | 26000 |  | 25000 |  | 28000 |  | 30000 |  | 29000
Total |  | 126800 |  | 126800 |  | 128600 |  | 131200 |  | 130400
Copper:
Mine output, Cu content |  | 77765 |  | 74269 |  | 72100 |  | 83100 | r | 85500
Metal:e
Smelter:
Primary |  | 95000 |  | 173000 |  | 188000 |  | 185000 |  | 186000
Secondary |  | 35000 |  | 35000 |  | 35000 |  | 30000 |  | 30000
Total |  | 130000 |  | 208000 |  | 223000 |  | 215000 |  | 216000
Refined:
Primary |  | 105000 |  | 179000 |  | 199000 |  | 189000 |  | 210000
Secondary |  | 25000 |  | 25000 |  | 25000 |  | 25000 |  | 25000
Total |  | 130000 |  | 204000 |  | 224000 |  | 214000 |  | 235000
Gold:
Mine output, Au content | kilograms | 3570 |  | 4986 |  | 4500 |  | 4300 |  | 5300
Metal, primarye, 3 | do. | 8000 |  | 8000 |  | 8000 |  | 8000 |  | 8000
Iron and steel, metal:
Iron ore concentrate and pellets:
Gross weight | thousand metric tons | 20557 |  | 19486 |  | 20300 | e | 21500 | e | 22300 | e
Fe content | do. | 13556 |  | 12811 |  | 13400 | r, e | 14100 | r, e | 14700 | e
Metal:
Pig iron and sponge iron | do. | 3146 |  | 3614 |  | 3703 |  | 3700 | e | 3600 | e
Ferroalloys:
Ferrochromium |  | 135841 |  | 109198 |  | 118823 |  | 110529 | r | 110000 | e
Ferrosilicone |  | 20000 |  | 22000 |  | 23000 |  | 24000 |  | 24000
Totale |  | 156000 |  | 131000 |  | 142000 |  | 135000 | r | 134000
Steel, crude | thousand metric tons | 5227 |  | 5518 |  | 5754 |  | 5707 |  | 5949
Semimanufacturese | do. | 4500 |  | 4500 |  | 4600 |  | 4600 |  | 4700
Lead:
Mine output, Pb content |  | 106584 |  | 85975 |  | 43000 |  | 51000 | r | 33900
Metal, refined:
Primary |  | 30604 |  | 31322 |  | 30000 | e | 24200 | e | 30200 | e
Secondary |  | 47255 |  | 44056 |  | 39700 | e | 52000 | e | 52000 | e
Total |  | 77859 |  | 75378 |  | 69700 | e | 76200 | e | 82200 | e
Molybdenum, oxide, roasted, Mo contente |  | 3000 |  | 3000 |  | 3000 |  | 3000 |  | 3000
Nickel, metal, secondarye |  | 50 |  | 50 |  | 50 |  | 50 |  | 50
Selenium, elemental, refinede |  | 20 |  | 20 |  | 20 |  | 20 |  | 20
Silver:
Mine output, Ag content | kilograms | 328737 |  | 306029 |  | 293900 | r | 306800 |  | 292600
Metal, primarye, 3 | do. | 250000 |  | 250000 |  | 250000 |  | 250000 |  | 250000
Zinc, mine output, Zn content |  | 176788 |  | 156334 |  | 148600 |  | 185900 | r | 160600
INDUSTRIAL MINERALS
Cement, hydraulic | thousand metric tons | 2651 |  | 2600 |  | 2700 | e | 2650 | e | 2700 | e
Diamond, synthetice | thousand carats | 20000 |  | 20000 |  | 20000 |  | 20000 |  | 20000
Feldspar, salable, crude and ground |  | 35000 |  | 40450 |  | 40000 | e | 41000 | e | 42000 | e
Fertilizer, manufactured:e
Nitrogenous | thousand metric tons | 400 |  | 400 |  | 400 |  | 400 |  | 400
Phosphatic | do. | 10 |  | 10 |  | 10 |  | 10 |  | 10
Mixed | do. | 300 |  | 300 |  | 300 |  | 300 |  | 300
Graphite |  | 5108 |  | 963 |  | 900 | e | 850 | e | 800 | e
Limee | thousand metric tons | 550 |  | 550 |  | 580 |  | 590 |  | 590
Quartz and quartzitee | do. | 500 |  | 600 |  | 600 |  | 600 |  | 700
See footnotes at end of table.
TABLE 1--Continued
SWEDEN: PRODUCTION OF MINERAL COMMODITIES1
(Metric tons unless otherwise specified)
Commodity |  | 2000 |  | 2001 |  | 2002 |  | 2003 |  | 2004
INDUSTRIAL MINERALS--Continued:
Stone:e
Dimension:
Mostly unfinished | thousand metric tons | 160 |  | 160 |  | 160 |  | 170 |  | 160
Granite | do. | 130 | 2 | 128 | 2 | 130 |  | 130 |  | 130
Limestone | do. | 32 | 2 | 28 | 2 | 30 |  | 32 |  | 32
Slate | do. | 11 | 2 | 16 | 2 | 15 |  | 15 |  | 15
Other | do. | 8 | 2 | 5 | 2 | 6 |  | 6 |  | 6
Crushed:
Dolomite | do. | 488 | 2 | 456 | 2 | 450 |  | 440 |  | 430
Granite | do. | 3500 |  | 3500 |  | 3500 |  | 3500 |  | 3500
Limestone:
For cement manufacture | do. | 3770 | 2 | 4070 | 2 | 4000 |  | 3950 |  | 3900
For lime manufacture | do. | 800 |  | 900 |  | 900 |  | 950 |  | 950
For other construction and industrial uses | do. | 1800 |  | 1800 |  | 1700 |  | 1700 |  | 1700
Chalk: | do. | 30 |  | 70 |  | 70 |  | 80 |  | 80
For agricultural uses | do. | 450 |  | 550 |  | 600 |  | 650 |  | 600
For other uses | do. | 1500 |  | 1500 |  | 1500 |  | 1500 |  | 1500
Total | do. | 8350 | 2 | 8890 | 2 | 8770 |  | 8830 |  | 8730
Sandstone | do. | 34 | 2 | 5 | 2 | 10 |  | 15 |  | 20
Undifferentiated | do. | 30000 |  | 30000 |  | 30000 |  | 30000 |  | 30000
Other | do. | 580 | 2 | 371 | 2 | 400 |  | 400 |  | 350
Sulfur:
Metallurgy | do. | 91 |  | 152 |  | 170 | r, e | 235 | r | 235
Petroleum | do. | 61 |  | 55 |  | 60 | e | 57 | r | 59
Total | do. | 152 |  | 207 |  | 230 | r, e | 292 | r | 294
Talc, soapstone |  | 20000 |  | 15000 |  | 15000 | e | 15000 | e | 14000 | e
MINERAL FUELS AND RELATED MATERIALS
Coke, metallurgicale | thousand metric tons | 1200 |  | 1200 |  | 1200 |  | 1250 |  | 1300
Gas, manufactured:e
Coke oven gas | million cubic meters | 500 |  | 500 |  | 500 |  | 500 |  | 500
Blast furnace gas | do. | 3500 |  | 3500 |  | 3500 |  | 3500 |  | 3500
Peat:
Agricultural usee | thousand cubic meters | 1000 |  | 1400 |  | 1800 |  | 1800 |  | 1100
Fuel | do. | 1372 |  | 2496 |  | 2885 |  | 2633 | r | 1866
Petroleum, refinery products:e
Liquefied petroleum gas | thousand 42-gallon barrels | 3000 |  | 3000 |  | 3000 |  | 3000 |  | 3000
Naphtha | do. | 500 |  | 500 |  | 500 |  | 500 |  | 500
Gasoline, motor | do. | 39000 |  | 40000 |  | 40000 |  | 41000 |  | 41000
Jet fuel | do. | 1500 |  | 1500 |  | 1500 |  | 1600 |  | 1600
Kerosene | do. | 50 |  | 50 |  | 50 |  | 50 |  | 50
Distillate fuel oil | do. | 57000 |  | 57000 |  | 58000 |  | 58000 |  | 59000
Residual fuel oil | do. | 39000 |  | 39000 |  | 40000 |  | 40000 |  | 41000
Other | do. | 7800 |  | 7800 |  | 7800 |  | 8000 |  | 8000
Refinery fuel and losses | do. | 5000 |  | 5000 |  | 5000 |  | 5000 |  | 5000
Total | do. | 153000 |  | 154000 |  | 156000 |  | 157000 |  | 159000
eEstimated; estimated data are rounded to no more than three significant digits; may not add to totals shown. rRevised.
1Table includes data available through September 14, 2005.
2Reported figure.
3Includes only that recovered from indigenous ores excluding scrap.

## Table 2
TABLE 2
SWEDEN: STRUCTURE OF THE MINERAL INDUSTRY IN 2004
(Thousand metric tons unless otherwise specified)
|  | Major operating companies |  | Annual
Commodity |  | and major equity owners | Location of main facilities | capacity
Aluminum |  | Granges AB (Glencore International AG, 100%) | Sundsvall smelter at Kubikenborg | 100
Cement |  | Cementa AB (Scancem, 100%) | Plants at Degerhamn, Skovde, and Slite | 3,400
Copper:
Ore, copper content |  | Boliden Mineral AB | Mines at Aitik, Garpenberg, Kankberg, | 68
Kristineberg, Langdal, Petiknas, and
Renstrom
Do. |  | Outokumpu Oyj | Mines at Pahtohavare | 22
Metal |  | Boliden Metals AB | Smelter and refinery at Ronnskar | 240
Feldspar |  | Berglings Malm & Mineral AB (Omya GmbH) | Mines at Beckegruvan, Hojderna, and | 50
Limbergsbo
Do. |  | Forshammar Mineral AB (Omya GmbH) | Mines at Limberget and Riddarhyttan | 30
Do. |  | Larsbo Kalk AB (Omya GmbH) | Mines at Glanshamar and Larsbo | 20
Ferroalloys |  | Vargon Alloys AB | Plant at Vargon | 175
Gold:
Ore, gold content | kilograms | International Gold Exploration AB (50%) and | Bjorkdal Mine at Skellefte | 3,000
Dormant Properties AB (50%)
Do. | do. | Boliden Mineral AB | Mines at Aitik, Akerberg, Kankberg, | 2,000
Kristineberg, Langdal, Petiknas, and
Renstrom
Metal |  | do. | Smelter and refinery at Ronnskar | 9
Graphite |  | Woxna Graphite AB (Tricorona Mineral AB, 100%) | Mine and plant at Kringeltjarn, Woxna | 20
Iron and steel |  | Svenskt Stal AB (Government, 48%) | Steelworks at Borlange, Lulea, and Oxelosund | 3900
Iron ore |  | Luossavaara-Kiirunavaara AB (Government, 98%) | Mines at Kiruna and Malmberget | 32500
Kyanite |  | Svenska Kyanite AB (Svenska Mineral AB, 100%) | Quarry at Halskoberg | 10
Lead:
Ore, lead content |  | Boliden Mineral AB | Mines at Garpenberg, Laisvall, Langdal, | 110
Petiknas, and Renstrom
Do. |  | North Mining Svenska AB | Zinkgruvan Mine at Ammeberg | 20
Metal |  | Boliden Metals AB | Smelter and refinery at Ronnskar | 115
Lime |  | Euroc Mineral AB | Plants at Limham, Koping, and Storugns | 250
Do. |  | Svenska Mineral AB | Plants at Rattvik and Boda | 250
Limestone |  | Kalproduction Storugns AB (Nordkalk AB, 100%) | Mines at Gotland Island | 3000
Marble | cubic meters | Borghamnsten AB | Quarry at Askersund | 15000
Petroleum, refined | 42-gallon | Skandinaviska Raffinaderi AB | Refinery at Lysekil | 210,000
barrels per day
Do. |  | BP Raffinaderi AB | Refinery at Gothenburg | 100,000
Do. |  | Shell Raffinaderi AB | do. | 82,000
Do. |  | AB Nynas Petroleum | Refineries at Gothenburg, Malmo, and | 54,000
Nynashamn
Silver, metal | kilograms | Boliden Metals AB | Smelter and refinery at Ronnskar | 408000
Do. | do. | North Mining Svenska AB | Zinkgruvan Mine at Ammeberg | 25,000
Zinc, ore, zinc content |  | Boliden Mineral AB | Mines at Garpenberg, Laisvall, Langdal, | 112
and Renstrom
Do. |  | Zinkgruvan Mining AB (North Ltd., 100%) | Zinkgruvan Mine at Ammeberg | 60