## Text
USGS Minerals Yearbook 2005, Volume III – Austria
This workbook includes one embedded Microsoft Word document and two tables (see tabs below).
This icon is linked to an embedded text document. Double-click on the icon to open the document.

## Table 1
TABLE 1
AUSTRIA: PRODUCTION OF MINERAL COMMODITIES1
(Thousand metric tons unless otherwise specified)
Commodity |  | 2001 |  | 2002 |  | 2003 |  | 2004 |  | 2005e
METALS
Aluminum, metal, secondary | metric tons | 149900 |  | 151100 |  | 155000 |  | 160000 | e | 151200 | 2
Copper, refined, secondary | do. | 68642 |  | 64932 |  | 65084 |  | 74245 |  | 72316 | 2
Gold, metale | kilograms | 50 |  | 50 |  | 25 |  | 15 |  | 15
Iron and steel:
Iron ore and concentrate:
Gross weight |  | 1843 |  | 1936 |  | 2119 |  | 1882 | r | 2048 | 2
Fe content |  | 581 |  | 621 |  | 678 |  | 602 | r | 655
Metal:
Pig iron |  | 4375 |  | 4669 |  | 4677 |  | 4847 | r | 5444 | 2
Ferroalloys, electric arc furnacee |  | 9 |  | 5 |  | 5 |  | 6 |  | 6
Crude steel |  | 5887 |  | 6208 |  | 6261 |  | 6530 | e | 7031 | 2
Semimanufactures |  | 5251 |  | 5300 |  | 5300 | e | 5400 | e | 5500
Lead, refined, secondarye | metric tons | 22000 |  | 21000 |  | 18000 |  | 24000 | r | 22000 | 2
Manganese, Mn content of domestic iron oree | do. | 18000 |  | 16000 |  | 16000 |  | 16000 |  | 16000
Tungsten, mine output, W content of concentrate | do. | 1237 |  | 1384 |  | 1332 |  | 1400 | e | 1350
INDUSTRIAL MINERALS
Cement, hydraulic |  | 3802 | r | 3918 | r | 3886 |  | 3976 |  | 4736 | 2
Clays:
Ilite |  | 300 | e | 60 |  | 1708 | r | 2013 | r | 2000
Kaolin:
Crude |  | 90 | e | 100 |  | 100 | r | 67 | r | 56 | 2
Othere: |  | 2600 |  | 2600 |  | 2600 |  | 2600 |  | 2500
Graphite, crude | metric tons | 116 |  | -- |  | -- |  | -- |  | --
Gypsum and anhydrite, crude |  | 929 |  | 962 |  | 1004 |  | 1039 | r | 1113 | 2
Limee |  | 2000 |  | 2000 |  | 2000 |  | 2000 |  | 2000
Magnesite:
Crude |  | 681 |  | 728 |  | 767 |  | 715 | r | 694 | 2
Sintered or dead-burned |  | 202 |  | 200 |  | 200 | e | 267 | r | 304 | 2
Caustic calcinede |  | 60 |  | 60 |  | 165 | r | 161 | r | 98 | 2
Nitrogen, N content of ammoniae | metric tons | 440 |  | 400 |  | 400 |  | 440 |  | 400
Pigments, mineral, micaceous iron oxidee | do. | 5000 |  | 5000 |  | 5000 |  | 5000 |  | 5000
Pumice (trass) | do. | 4000 | e | 4000 |  | 2865 | r | 2900 | r | 2943 | 2
Salt:
Rocke |  | 1 |  | 1 |  | 1 |  | 1 |  | 1
In brine | thousand cubic meters | 2986 |  | 3212 |  | 3422 |  | 3430 | 2 | 3409 | 2
Sand and gravel:
Quartz sand |  | 700 | e | 835 |  | 944 |  | 864 | r | 1704 | 2
Other sand and gravel |  | 18000 | e | 5261 |  | 6079 |  | 5886 | r | 6000
Total |  | 18700 | e | 6096 |  | 7023 |  | 6750 | r | 7704 | 2
Sodium compounds, n.e.s., manufactured:e
Soda ash |  | 150 |  | 150 |  | 150 |  | 150 |  | 100
Sulfate |  | 100 |  | 100 |  | 100 |  | 100 |  | 100
Stone:3
Dolomite |  | 6172 |  | 5836 |  | 5468 | r | 5907 | r | 6291 | 2
Quartz and quartzite |  | 402 |  | 362 |  | 283 |  | 294 | r | 249 | 2
Total |  | 6574 |  | 6198 |  | 5751 |  | 6201 | r | 6540 | 2
Other:
Limestone and marble |  | 23799 |  | 24884 |  | 24477 |  | 24158 | r | 25576 | 2
Basalt |  | 5000 | e | 4533 |  | 4669 |  | 5197 | r | 3166 | 2
Marl |  | 1569 |  | 1534 |  | 1069 |  | 1747 | r | 1479 | 2
Crushed stonee |  | 12000 |  | 12000 |  | 12000 |  | 5858 | r | 4917 | 2
Total |  | 42368 |  | 42951 |  | 42215 |  | 36960 | r | 35138 | 2
Grand total |  | 48942 |  | 49149 |  | 47966 | r | 43161 | r | 41678 | 2
See footnotes at end of table.
TABLE 1--Continued
AUSTRIA: PRODUCTION OF MINERAL COMMODITIES1
(Thousand metric tons unless otherwise specified)
Commodity |  | 2001 |  | 2002 |  | 2003 |  | 2004 |  | 2005e
INDUSTRIAL MINERALS--Continued
Sulfur, byproduct of petroleum and natural gas | metric tons | 10912 |  | 9444 |  | 10400 | r | 8458 | r | 10205 | 2
Talc and soapstone, crude | do. | 137776 |  | 138195 |  | 137596 |  | 136305 | r | 137000
MINERAL FUELS AND RELATED MATERIALS
Coal, brown and lignite |  | 1194 |  | 1413 |  | 1152 |  | 235 | r | 6 | 2
Coke |  | 1411 |  | 1394 |  | 1400 | e | 1414 | r | 1400
Natural gas:
Gross | million cubic meters | 1954 |  | 2015 |  | 2030 |  | 2011 | r | 1654 | 2
Marketede | do. | 1200 |  | 1200 |  | 1200 |  | 1200 |  | 1200
Oil shale | metric tons | 408 |  | 336 |  | 432 |  | 855 | r | 891 | 2
Petroleum:
Crude | thousand 42-gallon barrels | 7178 |  | 7176 |  | 6976 |  | 6728 | r | 6413 | 2
Refinery products:
Liquefied petroleum gas | do. | 4 | r | 159 |  | 580 | r | 661 | r | 1241 | 2
Gasoline | do. | 17155 | r | 17017 |  | 15394 |  | 14773 | r | 15283 | 2
Kerosene and jet fuel | do. | 4380 | r | 3888 |  | 3576 |  | 3534 | r | 4596 | 2
Distillate fuel oil | do. | 29638 | r | 27457 |  | 26987 |  | 27000 |  | 27000
Residual fuel oil | do. | 8359 | r | 6732 |  | 7009 |  | 6061 | r | 6141 | 2
Unspecified | do. | 13834 | r | 30387 |  | 29169 |  | 33075 | r | 31654 | 2
Refinery fuel and losses | do. | 6862 | r | 4550 |  | 4739 |  | 5068 | r | 4627 | 2
Total | do. | 80232 | r | 90190 |  | 87454 | r | 91809 | r | 90542
eEstimated; estimated data are rounded to no more than three significant digits; may not add to totals shown. rRevised. -- Zero.
1Table includes data available through May 2006.
2Reported figure.
3Excludes stone used by the cement and iron and steel industries.

## Table2
TABLE 2
AUSTRIA: STRUCTURE OF THE MINERAL INDUSTRY IN 2005
(Thousand metric tons unless otherwise specified)
Annual
Commodity |  | Major operating companies and major equity owners | Location of main facilities | capacity
Alumina, fused |  | Treibacher Schleifmittel AG | Plant at Villach | 100.
Aluminum |  | Aluminum Lend GmbH (Salzburger Aluminium | Secondary ingot plant at Lend | 25.
AG, 100%)
Do. |  | Austria Metall AG | Secondary ingot plant at Ranshofen | 50.
Cement |  | Lafarge Perlmooser AG (Lafarge Group, 100%) | Plants at Mannesdorf and Retsnei, | 2,200.
grinding plant at Kirchbichl
Do. |  | Wietersdorfer & Peggauer Zementwerke GmbH | Plants at Peggau and Wietersdorf | 1,000.
Do. |  | Zementwerk Leube GmbH | Plant at Gartenau | 700.
Do. |  | SPZ Zementwerke Eiberg GmbH | Plant at Eiberg | 600.
Do. |  | Gmundner Zement | Plant at Gmundner | 580.
Coal |  | Graz-Koflacher Eisenbahn und Bergbaugesellschaft | Oberdorf Mine, Barnbach (closed) | 1,200.
GmbH (Government, 100%)
Copper, secondary |  | Montanwerke Brixlegg AG (A-Tec | Plant at Brixlegg | 75 cathode,
|  | Industries, 91.6%) |  | 66 billet.
Ferroalloys, FeV, FeMo, FeNi |  | Treibacher Industrie AG | Plants at Althofen and Treibach | 10.
Graphite |  | Industrie und Bergbaugesellschaft Pryssok & Co KG | Trandorf Mine at Mühldorf | 15.
Do. |  | Grafitbergbau Kaiserberg AG | Kaisersberg Mine | 3.
Do. |  | do. | Trieben Mine | 3.
Gypsum |  | Erste Salzburger Gipswerk-Gesellschaft | Abtenau and Moosegg Mines | 300.
Christian Moldan KG
Do. |  | Rigips Austria GmbH | Grundlsee, Puchberg, Unterkainisch, | 250.
and Weisenbach Mines
Do. |  | Knauf Gesellschaft GmbH | Hinterstein Mine | 160.
Iron ore |  | Voest-Alpine Erzberg GmbH | Erzberg Mine at Eisenerz | 3,000.
Lead |  | Bleiberg Bergwerks-Union AG | Smelter at Brixlegg | 55.
(Metall Gesellschaft, 74%)
Magnesite |  | Veitsch-Radex GmbH | Mines at Breitenau, Hochfilzen, | 800.
Radenthein, Trieben, and Veitsch
Natural gas | million cubic | Osterreichische Aktiengesellschaft | Fields in Vienna Basin | 1,500.
| meters | (Government 100%)
Nitrogen, N content of ammonia |  | Agrolinz AG | Plant at Linz | 498.
Salt |  | Österreichische Salinen GmbH (Invest | Mines at Bad Ischl | 800.
Holding GmbH, 100%)
Steel |  | Voest-Alpine Stahl GmbH | Plants at Donawitz and Linz | 4,500.
Talc |  | Luzenac Naintsch AG | Mines at Lassing, Rabenwald, and | 160.
Weisskirchen, and plants at
Oberfeistitz and Weisskirchen
Tungsten |  | Wolfram Bergbau und Hütten GmbH | Mittersill Mine, Felbertal, Salzburg; | 350.
conversion plant at Bergla