## Text
USGS Minerals Yearbook 2005, Volume III – Southern Balkans (Albania, Bosnia and Herzegovina, Croatia, Macedonia, Serbia and Montenegro, and Slovenia)
This workbook includes one embedded Microsoft Word document and 12 tables (see tabs below).
This icon is linked to an embedded text document. Double-click on the icon to open the document.

## Table 1
TABLE 1
ALBANIA: PRODUCTION OF MINERAL COMMODITIES1
(Metric tons unless otherwise specified)
Commodity2 |  | 2001 |  | 2002 |  | 2003 |  | 2004 |  | 2005
METALS
Bauxitee |  | 5000 |  | 5000 |  | 5000 |  | -- | r | -- | 3
Chromium:
Chromite, gross weighte |  | 200000 |  | 215000 |  | 220000 |  | 160300 | r | 170000 | 3
Marketable ore and concentrate:
Marketable ore (41.6% Cr2O3) |  | 86000 |  | 82000 |  | 89000 | r | 40000 | r | 50000
Concentrate |  | -- |  | 9000 |  | 10000 |  | 14430 | r | 16270
Total |  | 86000 |  | 91000 |  | 99000 | r | 54430 | r | 66270
Ferrochromium |  | 11900 |  | 22800 |  | 37800 |  | 47700 | r | 35780
Copper:
Ore:
Gross weight |  | -- |  | -- |  | -- |  | 29030 |  | 73000
Concentrate:
Gross weight |  | -- |  | -- |  | -- |  | 3210 |  | 8480
Cu contente |  | -- |  | -- |  | -- |  | 642 |  | 1696 | 3
Iron and steel:
Crude steele |  | 94100 |  | 96600 |  | 86117 |  | 98026 |  | 140000
Rolled steel |  | -- |  | -- |  | -- |  | 135000 |  | 150000
INDUSTRIAL MINERALS
Cement, hydraulic | thousand metric tons | -- |  | 348 | r | 578 |  | 530 | r | 575 | e
Clay, kaoline | do. | 385 |  | 350 |  | -- |  | 300 | r | 310
Dolomitee |  | 500000 | r | 1000000 | r | 1500000 | r | 1613000 | r, 3 | 1000000
Olivinitee |  | 200 |  | 200 |  | 200 |  | 200 |  | 200
Salt |  | 25783 |  | 22746 |  | 21448 |  | 24783 |  | 25000 | e
MINERAL FUELS AND RELATED MATERIALS
Asphalt and bitumen, natural4 |  | -- |  | 4200 |  | 42076 |  | 61035 |  | 60000 | e
Coal, lignite | thousand metric tons | 16400 |  | 20300 |  | 18000 |  | 12600 | r | 12000 | e
Gas, natural, gross production5 | thousand cubic meters | 10980 |  | 9150 |  | 11617 |  | 11965 |  | 11347
Petroleum:
Coke |  | 45000 |  | 40000 |  | 57541 |  | 58712 |  | 47900
Crude, gross weight |  | 329370 |  | 350038 |  | 359253 |  | 399740 | r | 448041
eEstimated; estimated data are rounded to no more than three significant digits; may not add to total shown. rRevised. -- Zero.
1Table includes data available through November 2006.
2In addition to the commodities listed, a variety of industrial minerals and construction materials (common clay, quartz, titanomagnetite,
stone, and sand and gravel) are produced, but output is not reported quantitatively, and available information is inadequate to make reliable
estimates of output.
3Reported figure.
4Includes asphalt and bitumen produced at petroleum refineries.
5Separate data on marketable production are not available, but gross and marketed output are regarded as being nearly equal.

## Table 2
TABLE 2
ALBANIA: STRUCTURE OF THE MINERAL INDUSTRY IN 20051
(Thousand metric tons unless otherwise specified)
Annual
Commodity |  | Location of main facilities (all state-owned) | capacity
Cement |  | Elbasan, 32 kilometers southeast of Tirana; Kruje, 20 kilometers northwest of Tirana; | 1200
Shkoder, 85 kilometers northwest of Tirana; and Vlore, southwest of Tirana
Chromite |  | Bater (including Bater I and II and Martanesh), 40 kilometers northwest of Tirana | 450
Do. |  | Bulquize (including Bulquize south, Fush, Terrnove, and Todo Maco), 35 kilometers | 450
northwest of Tirana
Do. |  | Kalimash, 60 kilometers north of Tirana | 250
Do. |  | Kam, 70 kilometers north of Tirana | 100
Do. |  | Klos, 20 kilometers northeast of Tirana | 50
Do. |  | Pogradec (including Katjiel, Memelisht, Pojske, Pishkash, and | 100
Prrenjas), 50 kilometers east of Tirana
Coal, lignite |  | Maneze, Mezes, and Valias Mines in Tirana Durres area; Krabe Mine, 20 | 2500
kilometers southeast of Tirana; Alarup and Cervnake Mines, in Pogradec area,
80 kilometers southeast of Tirana; Mborje-Drenove Mine in Korce area, 85 kilometers
southwest of Tirana; and Memaliaj Mine in Tepelene area, 110 kilometers south
of Tirana
Copper:
Ore |  | Fushe-Arrez, 80 kilometers north of Tirana | 350
Do. |  | Gjejan, 100 kilometers northeast of Tirana | 150
Do. |  | Golaj (including Nikoliq and Pus), 120 kilometers northeast of Tirana | 150
Do. |  | Kurbnesh-Perlat, 55 kilometers northeast of Tirana | 100
Do. |  | Rehove, 110 kilometers southeast of Tirana | 100
Do. |  | Reps (including Gurch, Lajo, Spac, and Thurr), 55 kilometers north of Tirana | 350
Do. |  | Rreshen, 50 kilometers north of Tirana | 50
Do. |  | Shkoder (including Palaj, Karma I and II), 85 kilometers northwest of Tirana | 100
Smelter |  | Kukes, 110 kilometers northeast of Tirana | 6
Do. |  | Lac, 35 kilometers northwest of Tirana | 7
Do. |  | Rubik, 50 kilometers north of Tirana | 4
Ferrochromium |  | Burrel, 35 kilometers northeast of Tirana | 40
Do. |  | Elbasan, 32 kilometers southeast of Tirana | 36
Iron ore |  | Prrenjas (Bushtrica, Prrenjas, Skorska I and II), 70 kilometers southeast of Tirana | 650
Do. |  | Guri i Kuq (including Cervenake, Grasishta, Guri i Kuq, Hudenisht | 500
and Guri Pergjrgjur), 25 kilometers east of Tirana
Natural gas | million cubic feet | Gasfields on southwest Albania between Ballsh and Fier | 16000
Nickel, smelter |  | Elbasan | 6
Petroleum:
Crude | 42-gallon barrels per day | Oilfields at Marineze, Ballsh, Shqisht, Patos, Kucova, Gorrisht, and others | 35000
Refined | do. | Refineries: Ballsh, Cerrik, Fier, and Stalin | 33000
Steel |  | Steel of the Party Metallurgical Combine at Elbasan | 150
1A substantial portion of these enterprises have been operating significantly below capacity during the transition to a market economy; the
capacities provided in this table represent only the latest available information and may not show the true status of these enterprises.

## Table 3
TABLE 3
BOSNIA AND HERZEGOVINA: PRODUCTION OF MINERAL COMMODITIES1
(Metric tons unless otherwise specified)
Commodity2 |  | 2001 |  | 2002 |  | 2003 |  | 2004 |  | 2005
METALS
Aluminum:
Bauxite |  | 90027 |  | 71312 |  | 573000 |  | 916928 | r | 900000
Alumina, metallurgical grade |  | 30928 |  | -- |  | 35011 |  | 356844 | r | 350000
Metal, ingot; primary and secondary |  | 95064 |  | 102271 |  | 112503 |  | 121296 | r | 131232
Iron and steel:
Ore and concentrate:
Gross weight |  | 264540 |  | 212114 |  | 126929 |  | 280596 | r | 300000
Fe content |  | 132000 |  | 106000 |  | 63000 |  | 140300 | r | 150000
Metal:
Ferroalloyse |  | 20000 | r | 20000 | r | 20000 | r | 19820 | r, 3 | 15000
Pig irone |  | 60000 |  | 60000 |  | 60000 |  | 60000 |  | 60000
Crude steel |  | 138685 |  | 115222 |  | 166368 |  | 117170 |  | 283111
Semimanufacturese |  | 160000 |  | 150000 |  | 113000 |  | 150000 |  | 150000
Lead:
Concentrate, gross weight |  | 3271 |  | -- |  | -- |  | 1668 | r | 1700
Metal, smelter, primary and secondarye |  | 100 |  | 100 |  | 100 |  | 35 | r | 50
Manganese ore:e
Gross weight |  | 2000 |  | 2000 |  | 2000 |  | 2000 |  | 2000
Mn content |  | 500 |  | 500 |  | 500 |  | 500 |  | 500
Zinc concentrate, gross weight |  | 3432 |  | -- |  | -- |  | 2135 | r | 2200
INDUSTRIAL MINERALS
Asbestos, all kindse |  | 500 |  | 500 |  | 500 |  | 500 |  | 500
Barite concentratee |  | 100 |  | 80 |  | 80 |  | 65 | r | 70
Cement | thousand metric tons | 703843 |  | 912611 |  | 890179 |  | 1044944 |  | 1000000
Clays:
Bentonite |  | 9829 | r | 13050 | r | 16967 | r | 24353 | r | 25000
Ceramic clay, crude |  | 40097 |  | 4340 |  | 35861 |  | 16784 | r | 20000
Fire clay, crude |  | 34 |  | 10 |  | -- |  | -- |  | --
Kaolin:
Crude |  | 13000 | r | 6500 | r | 50000 |  | 46000 | 3 | 45000
Calcined |  | 5000 | r | 3000 | r | -- |  | -- |  | --
Dolomite, crude |  | 49073 |  | 96584 |  | 96776 |  | 223378 | r | 200000
Gypsum:
Crude |  | 76100 |  | 44200 |  | 63050 | r | 139520 | r | 55000
Calcined |  | 6052 |  | 6504 |  | 6042 |  | 6000 | e | 6000
Lime |  | 88839 |  | 58316 |  | 79302 | r | 146000 | r | 120000
Magnesite, crude |  | 2000 |  | 2000 |  | 2000 |  | 2000 |  | 2000
Nitrogen, N content of ammonia |  | 500 |  | 500 |  | 500 |  | 500 |  | 500
Quartz, quartzite, glass sande |  | 50000 |  | 50000 |  | 50000 |  | 50000 |  | 50000
Salt, all sources |  | 200000 |  | 200000 |  | 200000 |  | 260500 |  | 250000
Sand and gravel, excluding glass sand | thousand cubic meters | 348 |  | 362 |  | 476 |  | 450 |  | 400
Sodium compounds:
Soda ash |  | 36882 |  | -- |  | 11804 |  | 11000 | e | 11000 | e
Caustic sodae |  | 5000 |  | 5000 |  | 5000 |  | 5000 |  | 5000
Sodium bicarbonatee |  | 500 |  | 500 |  | 500 |  | 500 |  | 500
Stone (excluding quartz and quartzite), dimension, crude:
Ornamental | square meters | 41700 |  | 35900 |  | 35800 |  | 35000 | e | 35000 | e
Crushed and brown, n.e.s. | thousand cubic meters | 231 |  | 321 |  | 153 |  | 150 |  | 150
Other | cubic meters | 10540 |  | 11 |  | -- |  | -- |  | --
Sulfur, byproduct of metallurgye |  | 1 | r | -- |  | -- |  | -- |  | --
MINERAL FUELS AND RELATED MATERIALS
Brown coal and lignite | thousand metric tons | 7579 |  | 7799 |  | 9006 |  | 8896 | r | 9000
Petroleum refinery products |  | 326000 |  | 291000 |  | 72000 |  | 110000 |  | 110000
eEstimated; estimated data are rounded to no more than three significant digits. rRevised. -- Zero.
1Table includes data available through November 2006.
2In addition to commodities listed, common clay was also produced, but available information is inadequate to make reliable estimates of output.
3Reported figure.

## Table 4
TABLE 4
BOSNIA AND HERZEGOVINA: STRUCTURE OF THE MINERAL INDUSTRY IN 2005
(Thousand metric tons unless otherwise specified)
Commodity |  | Major operating companies | Location of main facilities | Annual capacity
Alumina |  | Energoinvest | Plants at Birac-Zvornik | 600
Do. |  | do. | Plant at Mostar | 280
Aluminum |  | Aluminij d.d. Mostar. | Smelter at Mostar | 150
Bauxite |  | Energoinvest | Mines at Vlasenica, Jajce, Bosanska | 2000
Krupa, Posusje, Listica, Citluk, and
other locations
Cement |  | Tvornica Cementa Kakanj d.d. | Plant at Kakanj | 650
Do. |  | D.D. Fabrica Cementa Lukavac | Plant in Lukavac | 340
Coal:
Brown |  | SOUR Titovi Rudnici Uglja, Tuzla | Mines in BiH | 12000
Lignite |  | do. | do. | 7000
Ferroalloys |  | Elktrobosna, Elektrohemijska i | Plant at Jajce
|  | Eletrotermijska Industrija |  | 80
Iron ore |  | Rudarsko Metalurski Kombinat Zenica | Mines at Vares, Ljubija, and Radovan | 5000
Lead-zinc ore |  | Energoinvest | Mine and mill at Srebrenica | 300
Manganese ore |  | Mangan-Energoinvest | Mine and concentrator at Buzim | 100
Petroleum, refined | thousand 42-gallon | Energoinvest: Rafinerija Nafte | Refinery at Bosanski Brod | 100
| barrels per day | Bosanski Brod
Pig iron |  | B-H Steel-Zeljezara Ltd. | Blast furnace at Zenica | 2250
(Kuwait Consulting and Investment,
50%, and Zeljezara Zenica Ltd., 50%)
Salt, rock | cubic meters per year | Hemijski Kombinat "Sodaso," | Mines at Tusanj | 120000
Rudnik Soli i Solni Bunari
Do. | do. | do. | Production from brine at Tuzla, BiH | 2000000
Steel, crude |  | Mittal Steel Zenica | Plant at Zenica | 2060
(Mittal Steel Company Ltd., 92%)

## Table 5
TABLE 5
CROATIA: PRODUCTION OF MINERAL COMMODITIES1
(Metric tons unless otherwise specified)
Commodity2 |  | 2001 | 2002 | 2003 |  | 2004 |  | 2005e
METALS
Aluminum:
Metal, ingot, primary and secondary |  | 16019 | 1000 | 1200 |  | 5500 |  | 4400
Alloys |  | 823 | 812 | 1180 |  | 1100 |  | 1100
Semimanufactures, rolled |  | 34106 | 33774 | 38114 |  | 35000 |  | 35000
Ferrochromium |  | 361 | -- | -- |  | -- |  | --
Steel:
Crude, from electric furnaces |  | 57993 | 33851 | 43380 |  | 80000 | r | 69000
Semimanufactures:
Bars and wire rod |  | 31583 | 2078 | 17459 |  | 35000 | r | 30000
Seamless tubes |  | 35297 | 23435 | 25728 |  | 50000 | r | 30000
Welded pipe |  | 39935 | 37509 | 67501 |  | 50000 | e | 50000 | e
INDUSTRIAL MINERALS
Cement | thousand metric tons | 3246 | 3378 | 3654 |  | 3811 |  | 3800
Clays:
Bentonite |  | 10580 | 12102 | 13568 |  | 16000 |  | 15000
Ceramic claye |  | 6000 | 150000 | 188000 | 3 | 637000 |  | 200000
Gypsum:
Crude |  | 130861 | 145000 | 166000 |  | 148000 |  | 150000
Calcined |  | 1217 | 1200 | 1400 | e | 1200 | e | 1200 | e
Lime | thousand metric tons | 253 | 269 | 251 |  | 250 |  | 250
Nitrogen, N content of ammonia | do. | 316 | 289 | 322 |  | 404 |  | 400
Pumice and related materials, volcanic tuff | do. | 42 | 41 | 29 |  | 23 |  | 20
Salt, all sources |  | 32585 | 36885 | 31281 |  | 23000 |  | 25000
Sand and gravel, excluding glass sand | thousand cubic meters | 3500 | 4650 | 4878 |  | 35000 |  | 35000
Silica:
Quartz, quartzite, glass sand |  | 252013 | 275121 | 237141 |  | 128000 |  | 130000
Glass:
Flat glass | thousand square meters | 305 | 390 | 495 |  | 400 | e | 400 | e
Container glass |  | 140570 | 148612 | 171070 |  | 150000 | e | 150000 | e
Other hollow glass |  | 1631 | 1711 | 1466 |  | 1400 | e | 1400 | e
Stone, excluding quartz and quartzite, dimension stone, crude:
Ornamental | square meters | 1044944 | 1127948 | 1093573 |  | 1000000 | e | 1000000 | e
Crushed and brown, n.e.s. | thousand metric tons | 12941 | 14736 | 19022 |  | 19000 | e | 19000 | e
Othere | cubic meters | 25000 | 25000 | 25000 |  | 20000 |  | 20000
Sulfur, byproduct of petroleume |  | 15000 | 7069 | 7471 |  | 7500 | e | 7500 | e
MINERAL FUELS AND RELATED MATERIALS
Carbon black |  | 21180 | 19386 | 21497 |  | 21000 | e | 20000
Natural gas, gross production | million cubic meters | 2010 | 2122 | 2190 |  | 1851 |  | 1837
Petroleum, crude:
As reported, includes condensate | thousand metric tons | 1121 | 1108 | 1052 |  | 1155 | r | 1134
Refinery products |  | 5400000 | 4513338 | 4742012 |  | 4500000 | e | 4500000 | e
eEstimated; estimated data are rounded to no more than three significant digits. rRevised. -- Zero.
1Table includes data available through November 2006.
2In addition to commodities listed, common clay also was produced, but available information is inadequate to make reliable estimates of output levels.
3Reported figure.

## Table 6
TABLE 6
CROATIA: STRUCTURE OF THE MINERAL INDUSTRY IN 2005
(Thousand metric tons unless otherwise specified)
Annual
Commodity |  | Major operating companies | Location of main facilities | capacity
Alumina |  | Jadral, Jadranski Aluminijum | Jadral Alumina Plant | 150
Aluminum |  | Boris Kidric Tvornica Lakih Metala | Smelter at Sibenik | 75
Do. |  | Top-Tvornica Olovni i Aluminjskikh | Semimanufactures producer at Savska | NA
Cement |  | Dalmacija Cement | Sv. Jurai plant at Kastel Sucurac | 1300
Do. |  | do. | Sv. Kajo plant at Solin | 750
Do. |  | do. | Majdan plant at Solin Majdan | 780
Do. |  | Istra Cement International D.D. | Plant at Pula | 70
Do. |  | Tvornica Cementa Koromacno | Plant at Koromacno | 420
Do. |  | Tvornica Cementa Umag D.D. | Cement plant at Umag | 480
Do. |  | Nasicecement D.D. | Nacise plant at Tajnovac | 840
Coal, bituminous |  | Istarski Ugljenokopi Rasa | Mines at Labin and Potpican | 500
Natural gas | million cubic feet | Industrija Nafted.d. Zagreb (INA) | Main natural gasfields at Bogsic Lug and Molve | 70000
Petroleum, crude | thousand 42-gallon | do. | Oilfields in Croatia and Slovenia | 70
| barrels per day |  | (Benicanci, Zutica, Struzec, Ivanic
Grad, Lendava, and others locations)
Do. | do. | do. | Refineries at Urinj and Rijeka | 160
Do. | do. | do. | Refinery at Sisak | 150
Pig iron |  | Metalurski Kombinat Zeljezara Sisak | 2 blast furnaces at Sisak | 235
Salt | cubic meters | Solana Pag, Solana Ante Festin | Marine salt: Pag Island | 13
Steel, crude |  | SP MK Zeljezare Sisak d.d. | Plant at Sisak | 75
Do. |  | Jadranska Zelejzara Split | Plant at Split | 170
NA Not available.

## Table 7
TABLE 7
MACEDONIA: ESTIMATED PRODUCTION OF MINERAL COMMODITIES1, 2
(Metric tons unless otherwise specified)
Commodity3 |  | 2001 |  | 2002 |  | 2003 |  | 2004 |  | 2005
METALS
Aluminum, metal, ingot, secondary |  | 4000 |  | 4000 |  | 4000 |  | 4000 |  | 4000
Cadmium, smelter output | kilograms | 73 | 4 | 111 | 4 | 75 | 4 | -- |  | --
Copper, mine and concentrator output:
Ore, gross weight | thousand metric tons | 1500 |  | 1200 |  | 1200 |  | -- |  | 5000
Concentrate, gross weight |  | 25000 |  | 15000 |  | 15000 |  | -- |  | 110000
Concentrate, Cu content |  | 9000 |  | 5600 |  | 2567 | r | -- |  | 21800 | 4
Gold | kilograms | 500 |  | 500 |  | 400 |  | -- |  | 750
Iron and steel:
Iron ore:
Concentrate |  | 10000 |  | 10000 |  | 10000 |  | 10000 |  | 10000
Pellets |  | 10000 |  | 10000 |  | 10000 |  | 10000 |  | 10000
Agglomerate |  | 5000 |  | 5000 |  | 5000 |  | 5000 |  | 5000
Metal:
Ferroalloys:
Ferronickel (38% Ni), gross weight |  | 10300 | 4 | 17000 | 4 | 15000 | r | 14000 | r | 15000
Ferrosilicon |  | 50000 |  | 60000 | r | 50000 |  | 56000 | r | 50000
Total |  | 60300 |  | 77000 | r | 65000 | r | 70000 | r | 65000
Steel, crude |  | 217758 | r, 4 | 224601 | 4 | 291354 | 4 | 315000 | 4 | 350000 | 4
Semimanufactures |  | 296279 | r, 4 | 261886 | 4 | 305111 | 4 | 637000 | 4 | 650000 | 4
Lead:
Mine output:
Ore gross weight (Pb-Zn ore) |  | 600000 |  | 200000 |  | 40000 |  | -- | 4 | --
Concentrate, Pb content |  | 20000 |  | 15000 | 4 | 5000 | 4 | -- | 4 | --
Primary and secondary:
Smelter |  | 8000 |  | 3500 |  | 3500 |  | -- | 4 | --
Refined |  | 19700 |  | 19800 |  | 8000 | 4 | -- | 4 | --
Nickel, metal, Ni content of FeNi |  | 3100 | 4 | 5149 | 4 | 5629 | 4 | 5300 | 4 | 8100 | 4
Silver | kilograms | 15000 |  | 12000 |  | 10000 |  | -- |  | --
Zinc:
Concentrate, Zn content |  | 20000 | e | 10000 | e | 4000 | 4 | -- | 4 | --
Metal, refined, primary and secondary |  | 52000 |  | 38000 |  | 15100 | 4 | -- | 4 | --
INDUSTRIAL MINERALS
Cement | thousand metric tons | 630 | 4 | 600 |  | 768 | 4 | 820 | 4 | 800
Clays, bentonite |  | 25000 |  | 25000 |  | 25000 |  | 25000 |  | 25000
Diatomite |  | 5000 |  | 5000 |  | 5000 |  | 5000 |  | 5000
Feldspar |  | 20449 | 4 | 21000 |  | 21000 |  | 21000 |  | 20000
Gypsum:
Crude |  | 20000 |  | 20000 |  | 20000 |  | 20000 |  | 20000
Calcined |  | 3000 |  | 3000 |  | 3000 |  | 3000 |  | 3000
Lime |  | 500 |  | 500 |  | 500 |  | 500 |  | 500
Pumice and related materials, volcanic tuff |  | 50000 |  | 50000 |  | 50000 |  | 50000 |  | 50000
Sand and gravel, excluding glass sand | thousand cubic meters | 100 |  | 100 |  | 100 |  | 100 |  | 100
Stone, excluding quartz and quartzite:
Dimension, crude | square meters | 150000 |  | 150000 |  | 150000 |  | 150000 |  | 150000
Ornamental | thousand cubic meters | 300 |  | 300 |  | 300 |  | 300 |  | 300
Crushed and brown, n.e.s. | cubic meters | 5000 |  | 5000 |  | 5000 |  | 5000 |  | 5000
Other | thousand metric tons | 26000 |  | 25000 |  | 25000 |  | 25000 |  | 25000
Talc: |  | 800 |  | 800 |  | 800 |  | 800 |  | 800
Crude |  | 557 | 4 | 550 |  | 550 |  | 550 |  | 550
Washed
MINERAL FUELS AND RELATED MATERIALS
Lignite | thousand metric tons | 8106 | 4 | 8640 | 4 | 8360 | 4 | 8500 | 4 | 8200 | 4
Petroleum, refinery products | thousand 42-gallon barrels | 6000 |  | 6000 |  | 6000 |  | 6200 |  | 7000
rRevised. -- Zero.
1Estimated data are rounded to no more than three significant digits; may not add to totals shown.
2Table includes data available through November 2006.
3In addition to commodities listed, common clay also is produced, but available information is inadequate to make reliable estimates of output.
4Reported figure.

## Table 8
TABLE 8
MACEDONIA: STRUCTURE OF THE MINERAL INDUSTRY IN 2005
(Thousand metric tons unless otherwise specified)
Annual
Commodity | Major operating companies | Location of main facilities | capacitye
Cement | Azbestcementa "Usje" Preduzece | Plant at Skopje | 2,190
za Proizvodnju Cementa
Chromite, concentrate | Jugohrom, Hemijsko-Elektrometakurski | Concentrator at Radusa | 150
Kombinat (HEK)
Copper ore | Bucim, Rabotna Organizacija za | Mine and mill at Bucim, near Radovis | 4,000
Rudarstvo i Metalurgija za Baker
Ferroalloys | Jugohrom, Hemijsko-Elektrometalurski | Plant at Jegunovce | 80
Kombinat (HEK)-Jegunovce
Iron ore | Skopje, Rudnici i Zeljezarnica Skopje | Mines at Tajmiste, Demir Hisar, and Damjan | 1,000
Lead metal | Zletovo, Topilnica za Cink i Olovo | Imperial smelter at Titov Veles | 40
Do. | do. | Refinery at Titov Veles | 40
Lead-zinc, concentrate | Sasa–Makedonska Kamenica Mine | Mill near Kamenica | 65
(Sase, Rudnici za Olovo i Cink)
Lead-zinc ore | Prepobotuvacki, Kombinat Zletovo-Sasa: | Mine near Kamenica | 300
Sase, Rudnici za Olovo i Cink
Do. | Zletovo, Rudnici za Olovo i Cink | Mine and mill near Probistip | 700
Nickel:1
Ore | Feni Industries | Mine and opencast mine near Kavadarci | 2,300
Metal | do. | Ferronickel plant at Kavadarci | 7
Steel, crude | Makstil A.D. Skopje (Duferco Group, 54.4%) | Plant at Skopje | 260
Zinc metal | Zletovo, Topilnica za Cink i Olovo | Imperial Smelter plant and refinery at Titov Veles | 65
1Nickel in ferronickel.

## Table 9
TABLE 9
SERBIA AND MONTENEGRO: PRODUCTION OF MINERAL COMMODITIES1
(Metric tons unless otherwise specified)
Commodity2 |  | 2001 |  | 2002 |  | 2003 |  | 2004 |  | 2005
METALS
Aluminum:
Gross weight:
Alumina, calcined |  | 200660 |  | 237396 |  | 239739 |  | 245005 | r | 250000
Bauxite |  | 610000 |  | 612000 |  | 540000 |  | 610000 | r | 600000
Metal, ingot, primary and secondary |  | 100176 |  | 111689 |  | 116744 |  | 107000 |  | 117000
Copper:
Mine and concentrator output:
Ore:
Gross weight | thousand metric tons | 7123 |  | 7968 |  | 5714 | r | 5495 | r | 6000
Cu content |  | 33000 |  | 38000 |  | 28000 |  | 25000 |  | 27000
Concentrate:
Gross weight |  | 150000 | e | 185000 | e | 102000 |  | 95000 |  | 97000
Cu content |  | 31000 |  | 36900 |  | 26400 |  | 24000 |  | 26100
Metal:
Blister and anodes:
Primary |  | 24000 |  | 36000 |  | 14000 | r | 12000 | r | 16300
Remelted |  | 35000 | e | 6700 | r, e | 3600 |  | 1100 | r | 6000
Total |  | 59000 |  | 42700 | r | 17600 | r | 13100 | r | 22300
Refined:
Primary |  | 22465 |  | 26897 |  | 9000 |  | 12000 |  | 23300
Remelted |  | 10000 | e | 9000 | e | 5029 |  | 7000 | r | 6000
Total |  | 32465 |  | 35897 |  | 14029 |  | 19000 | r | 29300
Gold, refined | kilograms | -- |  | 858 |  | 363 |  | 400 |  | 400
Iron and steel, metal:
Pig iron |  | 461000 |  | 485000 |  | 635000 |  | 994000 | r | 1000000
Crude steel |  | 598000 |  | 596000 |  | 569199 | r | 1167000 | r | 1286000
Semimanufactures |  | 801000 |  | 877000 |  | 926000 |  | 950000 |  | 950000
Lead:
Mine and concentrate output:
Ore:
Gross weight (Pb-Zn ore) |  | 531000 |  | 284000 |  | 183000 |  | 180000 |  | 185000
Pb contente |  | 5800 |  | 3100 |  | 2000 |  | 2000 |  | 2000
Concentrate:e
Gross weight |  | 16000 |  | 8500 |  | 5500 |  | 5500 |  | 5500
Pb content |  | 5200 |  | 2800 |  | 1800 |  | 900 | r | 1800
Metal, primary and secondary, refined |  | -- |  | 200 |  | 500 |  | 800 |  | --
Magnesium, metale |  | 1500 | 3 | 1800 |  | 1500 |  | 1500 |  | 1500
Platinum-group metals:e
Palladium | kilograms | 10 | 3 | 10 |  | 8 |  | 8 |  | 8
Platinum | do. | 1 | 3 | 1 |  | 1 |  | 1 |  | 1
Selenium | do. | 14000 |  | 15000 | e | 7000 |  | 7000 | e | 7000 | e
Silver | do. | 5745 |  | 6838 |  | 2028 |  | 2000 | e | 2000 | e
Zinc:
Zn content of Pb-Zn oree |  | 15000 |  | 9300 |  | 7500 |  | 7500 | r | 8500
Concentrator output, gross weighte |  | 17500 |  | 20300 |  | 5000 |  | 7000 | r | 8000
Zn content of concentratee |  | 5988 |  | 6900 |  | 1900 | r | 2000 | r | 3000
Refined |  | 13467 |  | 1478 |  | 62 |  | 4000 | r | 20000
INDUSTRIAL MINERALS
Asbestos fiber, all grades |  | 194 |  | 372 |  | 111 |  | 110 | e | 110 | e
Cement | thousand metric tons | 2418 |  | 2396 |  | 2075 |  | 2240 |  | 2200
Clays:
Ceramic claye |  | 30000 |  | 30000 |  | 25000 |  | 25000 |  | 25000
Fire clay:e
Crude |  | 30000 |  | 30000 |  | 30000 |  | 30000 |  | 30000
Calcined |  | 10000 |  | 10000 |  | 10000 |  | 10000 |  | 10000
Kaolin, crude |  | 60900 |  | 95622 |  | 99460 |  | 95000 | e | 95000 | e
Feldspar, crude |  | 4451 |  | 7813 |  | 3045 |  | 3500 | e | 3500 | e
Gypsum, crude |  | 58045 |  | 54937 |  | 42261 |  | 45000 | e | 45000 | e
Lime | thousand metric tons | 467 |  | 468 |  | 402 |  | 400 | r | 400
See footnotes at end of table.
TABLE 9—Continued
SERBIA AND MONTENEGRO: PRODUCTION OF MINERAL COMMODITIES1
(Metric tons unless otherwise specified)
Commodity2 |  | 2001 |  | 2002 |  | 2003 |  | 2004 |  | 2005
INDUSTRIAL MINERALS—Continued
Magnesite:
Crude | thousand metric tons | 36 |  | 33 |  | 24 |  | 20 |  | 20
Caustic calcinede |  | 2500 |  | 2500 |  | 2000 |  | 1500 |  | 1500
Mica, all grades |  | 303 |  | 426 |  | 185 |  | 200 |  | 200
Nitrogren, N content of ammonia |  | 65900 | r | 65000 | r, e | 60000 | r | 60000 | r, e | 60000 | e
Pumice and related volcanic materials, volcanic tuffe |  | 100000 |  | 100000 |  | 100000 |  | 100000 |  | 100000
Salt, all sources |  | 61646 |  | 42243 |  | 78271 |  | 75000 |  | 75000
Sand and gravel, excluding glass sand | thousand cubic | 1967 |  | 2074 |  | 1507 |  | 1500 |  | 1500
meters
Silica:
Quartz sand |  | 301402 |  | 258801 |  | 260880 |  | 260000 |  | 260000
Glass |  | 106000 |  | 104000 |  | 65000 |  | 80000 |  | 80000
Sodium compounds:
Caustic soda |  | 7584 |  | 6787 |  | 7450 |  | 7000 | e | 7000 | e
Sodium sulfatee |  | 800 |  | 800 |  | 800 |  | 800 |  | 800
Stone, excluding quartz and quartzite, dimension, crude:
Ornamental | square meters | 84000 |  | 103000 |  | 69000 |  | 70000 |  | 70000
Crushed and broken, n.e.s.e | thousand cubic meters | 3000 |  | 3000 |  | 2000 |  | 2000 |  | 2000
Other, stone blockse | cubic meters | 1000 |  | 1000 |  | 500 |  | 500 |  | 500
Sulfur, byproduct:e
Metallurgy | thousand metric tons | 100 |  | 75 |  | 40 |  | 50 |  | 50
Petroleum | do. | 1 |  | 1 |  | 1 |  | 1 |  | 1
Total | do. | 101 |  | 76 |  | 41 |  | 51 |  | 51
MINERAL FUELS AND RELATED MATERIALS
Coal:
Bituminous | thousand metric tons | 70 |  | 70 |  | 54 |  | 50 |  | 50
Brown | do. | 376 |  | 423 |  | 397 | r | 352 | r | 350
Lignite | do. | 32936 |  | 32995 |  | 34543 |  | 35192 |  | 35000
Total | do. | 33382 |  | 33488 |  | 34994 | r | 35594 | r | 35400
Natural gas, gross production | million cubic meters | 506 |  | 400 |  | 364 |  | 317 |  | 320
Petroleum:
Crude, as reported | thousand metric tons | 746 |  | 682 |  | 671 |  | 652 |  | 650
Refinery products | do. | 1793 |  | 2369 |  | 2380 |  | 2300 | e | 2300 | e
eEstimated; estimated data are rounded to no more than three significant digits; may not add to totals shown. rRevised. -- Zero.
1Table includes data available through November 2006.
2In addition to commodities listed, common clay and diatomite also are produced, and tellurium may be recovered as a copper refinery
byproduct, but available information is inadequate to make reliable estimates of output.
3Reported figure.

## Table 10
TABLE 10
SERBIA AND MONTENEGRO: STRUCTURE OF THE MINERAL INDUSTRY IN 2005
(Thousand metric tons unless otherwise specified)
Annual
Commodity |  | Major operating companies | Location of main facilities | capacity
Alumina |  | Kombinat Aluminijuma Titograd | Plant at Titograd, Montenegro | 200.
Aluminum |  | do. | Smelter at Titograd, Montenegro | 100.
Antimony, ores and concentrates |  | Zajaca, Rudarsko Tapionicarski Bazen | Mines and mills near Zajaca, Serbia | 80.
Do. |  | do. | Mines and mill at Rajiceva Gora, Serbia | 300.
Antimony, metal |  | do. | Smelter at Zajaca, Serbia | 4.
Bauxite |  | Rudnici Boksita, Niksic | Mines in Montenegro at Kutsko Brdo, | 650.
Zagrad, Biocki Stan, Durakov Dol,
and other locations
Cement |  | Becinska Fabrika Cementa | Plant at Beocin, Serbia | 2,031.
Do. |  | Fabrika Cementa Novi Popovac | Plant at Popovac, Serbia | 1,613.
Coal:
Bituminous |  | Ibarski Rudnici Kamenog Uglja | Mines at Jarando and Usce, near | 250.
Baljevac na Ibru, Serbia
Lignite |  | SOUR Kolubara, Rudarsko Energetsko | Opencast mines: Polje B and Polje D | 10,000.
Industrijski Kombinat, RO
Do. |  | Kolubara Povrsinski Kopovi | Tamnavski Kopovi (also known as | 14,000.
Kolubarski Rudnici Lignita), near
Vreoci, Serbia
Do. |  | SOUR Elektroprivreda Kosova, RO | Opencast mines: Dobro Selo and | 2,000.
|  | Kosovo, Proizvodnja Separacija i | Belacevac, near Obilic, Serbia
Transport Uglja
Copper |  | Rudarsko Topionicki Bazen Bor (RTB Bor) | Smelter at Bor, Serbia | 180.
Do. |  | do. | Electrolytic refinery at Bor, Serbia | 180.
Do. |  | do. | Mine and mill at Bor, Serbia | 5,000 ore.
Do. |  | do. | Mine and mill at Majdanpek, Serbia | 15,000 ore.
Do. |  | do. | Mine and mill at Veliki Krivelj, Serbia | 8,000 ore.
Lead, metal |  | Rudarsko-Metalursko-Hemijski | Smelter at Zvecan, Serbia | 180.
Kombinat za Olovo i Cink Trepca (Trepca)
Do. |  | do. | Refinery at Zvecan, Serbia | 90.
Lead-zinc ore |  | do. | Mines at Ajvalija, Kopanaonik, Badovac; | 5,000.
Trepca, Blagodat, Lece; Veliki Majdan,
Tisovak; and Kisnica, Rudnik, Suplja
Stijena
Do. |  | do. | Mills at Kriva Feja, Lece, Rudnik, | 3,160.
Badovac, Leposavic, Zvecan, and
Maravce, Suplja Stijena
Do. |  | Hemijska Industrija Zorka:
|  | Brskovo, Rudnici Olova i Cinka | Mine at Brskovo, Montenegro | 500.
Do. |  | Veliki Majdan Rudnik Olova i Cinka | Mine at mill near Krupanj, Serbia | 250.
Magnesite, concentrate |  | Rudnici Magnezita "Sumadija" | Mine and plant at Sumadija, 20 | 120.
kilometers northwest of Cacak, Serbia
Do. |  | Rudnik i Industrija Magnezita | Opencast mine at Beli Kamen, | 300.
|  | "Strezovce" | Strezovce, near Itiova Metrovica, Serbia
Do. |  | do. | Sinter plant at Strezovce | 40.
Do. |  | Magnohrom, Rudnik Magnezita | Mine at Bela Stena, Baljevac na Ibru, Serbia | 30.
"Magnezit"
Natural gas | million cubic feet | Naftaplin (Naftagas), RO za | Natural gasfields in Serbia Kinkinda and | 30,000.
|  | Istrazivanje, i Prozvodnju Nafte i Gasa | others
Petroleum:
Crude | thousand 42-gallon | Naftagas, Naftna Industrija | Oilfields in Serbia: Kikinda and others | 30.
barrels per day
Refined | do. | Naftagas, Naftna Industrija:
|  | Rafinerija Nafte Pancevo | Refinery at Pancevo, Serbia | 110.
Do. | do. | Rafinerija Nafte Novi Sad | Refinery at Novi Sad, Serbia | 28.
Pig iron |  | U.S. Steel Serbia | Blast furance at Smederevo, Serbia | 720.
Steel, crude |  | do. | Plant at Smederevo, Serbia | 2,200.
Do. |  | HK Zeljezara Niksic AD | Plant at Nicsic, Montenegro | 300.
Zinc, metal |  | Rudarsko Metalursko Hemijski Kombinat | Electrolytic plant at Titova Metrovica, | 40.
|  | Olova i Cinka Trepca, Metalurgija Cinka | Serbia
Do. |  | Hemijska Industrija Zorka | Electrolytic plant at Sabac, Serbia | 40.

## Table 11
TABLE 11
SLOVENIA: PRODUCTION OF MINERAL COMMODITIES1, 2
(Metric tons unless otherwise specified)
Commodity3 |  | 2001 |  | 2002 |  | 2003 |  | 2004 |  | 2005
METALS
Aluminum, ingot, primary |  | 76632 |  | 87600 |  | 109800 |  | 120666 |  | 138500
Iron and steel, metal:
Ferroalloys:
Ferrosilicocalciume |  | 100 |  | 100 |  | -- |  | -- |  | --
Ferrosilicone |  | 9000 |  | 9000 |  | 9000 |  | 9000 |  | 9000
Crude steel from electric furnaces |  | 462000 |  | 481000 |  | 543000 |  | 548000 |  | 585000
Semimanufactures |  | 450000 |  | 400000 | e | 594000 |  | 621000 |  | 638939
Lead, refined, secondary |  | 15400 |  | 15400 |  | 15400 |  | 16000 |  | 15400
INDUSTRIAL MINERALS
Cemente | thousand metric tons | 1300 |  | 1250 |  | 1300 |  | 1300 |  | 1300
Clays:
Bentonite |  | 3738 |  | 4122 |  | 4000 | e | 4000 | e | 4000 | e
Ceramic clay, crude |  | 2500 | e | 2000 | e | 2261 |  | 1819 |  | 1800 | e
Lime | thousand metric tons | 1434 |  | 1636 |  | 1500 | e | 1500 | e | 1500 | e
Pumice and related materials, volcanic tuffe |  | 40000 |  | 40000 |  | 40000 |  | 40000 |  | 40000
Quartz, quartzite, glass sande |  | 200000 |  | 200000 |  | 200000 |  | 200000 |  | 200000
Salt, all sources |  | 107755 |  | 128212 |  | 125000 | e | 125000 | e | 125000 | e
Sand and gravel, excluding glass sand | thousand metric tons | 11510 |  | 10897 |  | 11000 | e | 11000 | e | 11000 | e
Stone, excluding quartz and quartzite, crude:
Dimension |  | 45000 | e | 6858 |  | 12603 |  | 10667 |  | 15262
Othere | cubic meters | 10000 |  | 10000 |  | 10000 |  | 10000 |  | 10000
MINERAL FUELS AND RELATED MATERIALS
Coal:
Brown coal | thousand metric tons | 685 |  | 639 |  | 608 |  | 611 |  | 594
Lignite | do. | 3448 |  | 4048 |  | 4222 |  | 4198 |  | 3945
Natural gas | thousand cubic meters | 6100 |  | 6000 | e | 4900 |  | 5040 | r | 4335
Petroleum, crude |  | 700 | e | 763 |  | 482 |  | 344 |  | 298
rRevised. -- Zero.
1Estimated data are rounded to no more than three significant digits.
2Table includes data available through November 2006.
3In addition to commodities listed, common clay, coke, and petroleum products also were produced, but available information is inadequate to make
reliable estimates of output.

## Table 12
TABLE 12
SLOVENIA: STRUCTURE OF THE MINERAL INDUSTRY IN 2005
(Thousand metric tons unless otherwise specified)
Annual
Commodity | Major operating companies | Location of main facilities | capacity
Alumina | KidriçevoTalum d.o.o. | Plant at Kidricevo | 120
Aluminum | do. | Smelter at Kidricevo | 72
Cement | Salonit Anhovo | Plant at Anhovo | 1,120
Coal:
Brown | SOZC, Rudarsko Energetski Kombinat E. Kardelj | Mines: Sasavski Rudnici at Trbovlje, | 1,300
Hrastnik, Ojstro, Senovo, and Kanizarnica
Lignite | Rudarsko Energetski Kombinat Velenje, | Mine at Velenje | 5,000
RO Rudnik Lignita-Velenje
Lead metal | Rudnik Svinca in Topilnica, Mezica | Smelter at Mezica | 35
Do. | do. | Refinery at Mezica | 30
Petroleum, refined | Industrija Nafte d.d. Zagreb (INA) | Refinery at Lendava | 16
Rafinerija Nafte Lendava
Pig iron | Zdruzeno Podjetje Slovenske Zelezarne | Two blast furnaces at Zelazara Jesenice | 300
Do. | Zelezara Store | Electric reduction furnaces at Store pri Celju | 290
Steel, crude | Slovenske Zelezarne | Plant at Jesenica | 400
Do. | do. | Plant at Ravne | 162
Do. | do. | Plant at Store | 140