## Text
USGS Minerals Yearbook 2005, Volume III – Northern Balkans (Bulgaria and Romania)
This workbook includes one embedded Microsoft Word document and four tables (see tabs below).
This icon is linked to an embedded text document. Double-click on the icon to open the document.

## Table1
TABLE 1
BULGARIA: PRODUCTION OF MINERAL COMMODITIES1
(Metric tons unless otherwise specified)
Commodity2 |  | 2001 |  | 2002 |  | 2003 | 2004 |  | 2005
METALS
Aluminum, metal, secondary |  | 2000 |  | 2000 |  | 2000 | 2000 | e | 2000
Bismuth, metale | thousand metric tons | 40 |  | 40 |  | 40 | 30 |  | 30
Cadmium, metal, smelter |  | 333 |  | 345 |  | 307 | 356 |  | 350
Copper:
Ore:
Gross weight | thousand metric tons | 24878 |  | 26030 |  | 26415 | 23879 |  | 24807
Cu contente | do. | 115 |  | 112 |  | 116 | 107 | 3 | 112
Concentrate:
Gross weight | do. | 438 |  | 464 |  | 458 | 398 |  | 470
Cu content | do. | 88 |  | 93 |  | 92 | 80 |  | 94
Metal, primary and secondary:
Smelter |  | 157000 |  | 181000 |  | 215300 | 227100 |  | 240100
Refined, electrolytically |  | 34400 |  | 40000 | r | 42000 | 52500 |  | 60500
Gold, metal | kilograms | 2540 |  | 2612 | r | 2142 | 2431 |  | 3868
Iron and steel:
Iron ore:
Gross weight | thousand metric tons | 325 |  | 373 |  | 466 | 83 |  | --
Fe content | do. | 92 |  | 105 | e | 127 | 27 |  | --
Iron concentrates | do. | 240 |  | 167 |  | 248 | 52 | e | --
Metal:
Pig iron for steelmaking | do. | 1211 |  | 1072 |  | 1386 | 1200 |  | 1200
Ferroalloys, ferrosilicone | do. | 10 |  | 10 |  | 10 | 10 |  | 10
Steel, crude | do. | 1942 |  | 1860 |  | 1950 | 2106 |  | 2000
Semimanufactures, rolled | do. | 1598 | r | 1539 | r | 1500 | 1500 | e | 1500
Lead:
Mine output, Pb content |  | 16000 |  | 24000 |  | 31000 | 25000 |  | 32000
Concentrate:
Gross weight |  | 26400 |  | 31108 |  | 35200 | 29900 |  | 31500
Pb contente |  | 18500 |  | 21800 |  | 24600 | 19000 |  | 22000
Metal, refined, primary and secondary |  | 88300 |  | 66000 |  | 66000 | 63000 |  | 81000
Manganese ore:
Gross weight |  | 1516 |  | 4000 | r | 4000 | 28000 |  | 39000
Mn contente |  | 450 |  | 1100 | r | 1100 | 7600 |  | 10900
Silver, mine output, Ag content |  | 57 |  | 60 |  | 50 | 60 |  | 60
Tin, metale |  | 10 |  | 10 |  | 10 | 10 |  | 10
Uranium oxide, U contente |  | 600 |  | 600 |  | 600 | 600 |  | 600
Zinc:
Mine output, Zn contente |  | 10600 |  | 25800 |  | 31000 | 19000 |  | 22000
Concentrate:
Gross weight |  | 23301 |  | 28672 |  | 26000 | 29900 |  | 33700
Zn contente |  | 12100 |  | 14900 |  | 18800 | 15500 |  | 17500
Metal, smelter, primary and secondary |  | 88600 |  | 83000 |  | 86800 | 101500 |  | 95100
INDUSTRIAL MINERALS
Asbestos, fiber, all gradese |  | 300 |  | 300 |  | 300 | 237 |  | --
Barite ore, run-of-mine |  | 825000 |  | 656000 |  | 637000 | 237000 | e | 230000
Cement, hydraulic | thousand metric tons | 2088 |  | 2137 |  | 2100 | 2100 |  | 2100
Clays:
Bentonite | do. | 320 |  | 212 |  | 146 | 225 |  | 181
Kaolin, raw | do. | 959 |  | 1026 |  | 1137 | 1291 |  | 1381
Refractory | do. | 37 |  | 38 |  | 40 | 30 |  | 30
Feldspar | do. | 23 |  | 34 |  | 4 | 5 |  | 5
Fluorspare | do. | 2 |  | 2 |  | 2 | 2 |  | 2
Gypsum and anhydrite:
Crude | do. | 167 |  | 156 |  | 168 | 176 |  | 188
Calcinede | do. | 50 |  | 50 |  | 50 | 60 |  | 65
See footnotes at end of table.
TABLE 1--Continued
BULGARIA: PRODUCTION OF MINERAL COMMODITIES1
(Metric tons unless otherwise specified)
Commodity2 |  | 2001 |  | 2002 |  | 2003 | 2004 |  | 2005
INDUSTRIAL MINERALS--Continued
Lime, industrial | thousand metric tons | 1248 |  | 1156 |  | 1500 | 1500 |  | 1500
Limestone and dolomitee | do. | 11000 |  | 11000 |  | 11000 | 11000 |  | 11000
Nitrogen, N content of ammonia | do. | 580 |  | 328 |  | 321 | 320 |  | 320
Perlite | do. | 12 |  | 11 |  | 17 | 8 |  | 15
Pyrites, gross weighte | do. | 150 |  | 150 |  | 150 | 150 |  | 150
Salt, all types | do. | 1931 |  | 1800 |  | 1882 | 1900 |  | 1900
Sand and gravel | thousand cubic meters | 2375 |  | 2385 |  | 2098 | 3333 |  | 3628
Silica, quartz sand | thousand metric tons | 677 |  | 607 |  | 412 | 545 |  | 583
Sodium carbonate, calcinede | do. | 800 |  | 800 |  | 800 | 800 |  | 800
Sulfur:e
S content of pyrites |  | 30000 | r | 30000 | r | 30000 | 25000 |  | 25000
Byproduct |  | 203000 | r | 245000 | r | 289000 | 301000 |  | 300000
Total |  | 233000 | r | 275000 | r | 319000 | 326000 |  | 325000
Sulfuric acid |  | 620315 |  | 751018 |  | 750000 | 750000 | e | 750000
Zeolite |  | 15000 |  | 15000 |  | 15000 | 15000 |  | 15000
MINERAL FUELS AND RELATED MATERIALS
Coal, marketable:
Anthracite | thousand metric tons | 14 |  | 13 |  | 9 | -- |  | --
Bituminous | do. | 101 |  | 109 |  | 44 | 170 |  | 96
Brown | do. | 3151 |  | 3232 |  | 3044 | 3071 |  | 2620
Lignite | do. | 23856 |  | 23202 |  | 24597 | 23385 |  | 22193
Total | do. | 27122 |  | 26556 |  | 27694 | 26626 |  | 24909
Cokee | do. | 1200 |  | 1200 |  | 1200 | 1200 |  | 1200
Natural gas, marketed | million cubic meters | 22 |  | 11 |  | 11 | 333 |  | 537
Petroleum:
Crude, reported | thousand metric tons | 32 |  | 33 |  | 27 | 30 |  | 27
Refinery productse | thousand 42-gallon barrels | 25000 |  | 25000 |  | 25000 | 25000 |  | 25000
eEstimated; estimated data are rounded to no more than three significant digits; may not add to totals shown. rRevised. -- Zero.
1Table includes data availabel through January 2007.
2In addition to the commodities listed, chromite, magnesite, palladium, platinum, tellurium, uranium, and a variety of crude construction materials (common clays,
dimension stone, and crushed stone) are produced, but available information is inadequate make reliable estimates of output.
3Reported figure.

## Table2
TABLE 2
BULGARIA: STRUCTURE OF THE MINERAL INDUSTRY IN 2005
(Thousand metric tons unless otherwise specified)
Annual
Commodity |  | Major operating companies | Location of main facilities | capacity
Bentonite, mine output |  | Bentonite AD | Kardjali | 280.
Cement |  | Reka Devnia | Devnia | 1,825.
Do. |  | Zlatna Panega | Panega | 1,300.
Do. |  | Others | Temelkovo, Dimitrovgrad, Pleven, and Beli | 1,590.
Izvor
Coal:
Bituminous |  | Economic Mining and Power Combine | Balkan coal basin in central Bulgaria, | 445.
|  | (SMEK) Balkanbass | northwest of Silven
Brown |  | G. Dimitrov | Pernik coal basin, southwest of Sofia | 4,000.
Do. |  | Others | Bobov Dol and Pirin in western Bulgaria | 3,100.
Lignite |  | SMEK East Maritsa | East Maritsa coal basin near Zagora | 25,000.
Do. |  | Others | Marbas, Pernik, and Bobov Dol coal basins | 5,300.
Copper:
Concentrate, Cu content |  | Asarel-Medet AD | Panagurishte, Pazardzhik District | 55.
Do. |  | Chelopech Ltd. | Srednogorie, Sofia District | 10.
Do. |  | Bradtze | Malko Turnovo | 2.
Do. |  | Elatzite-Med Ltd. | Srednogorie, Sofia District | 20.
Do. |  | Rosen | Burgas, near the Black Sea | 1.
Do. |  | Tsar Asen | Srednogorie, Sofia District | 2.
Do. |  | Burgaskii Mines Ltd., Zidorovo | Burgas, near the Black Sea | 0.5.
Metal, smelter |  | Cumerio Med S.A. (Pirdop) | Srednogorie, Sofia District | 150.
Metal, refined |  | do. | do. | 30.
Iron ore |  | Kremikovtzi Iron and Steel Works | Kremikovtzi | 2,000.
Kaolin, mine output |  | Kaolin AD | Senovo, Rousse District | 250.
Lead-zinc:
Concentrate, Pb-Zn content |  | Gorubso Co. | Erma Reka, Kurdjali, Laki, and Rudozem, all | 59 lead,
|  |  | in Madan area near Greek border | 47 zinc.
Do. |  | Madzharovo Ltd. | Near Plovdiv | 3 lead,
2 zinc.
Do. |  | Ossogovo Ltd. | Ossogovo Mountains, western Bulgaria | 3 lead,
2 zinc.
Do. |  | Ustrem Ltd. | Near Thundza River, eastern Bulgaria | 3.5 lead,
0.8 zinc.
Metal:
Pb, refined |  | KCM SA [formerly Dimitur Blagoev] | Plovdiv | 44.
Do. |  | Lead and Zinc Complex Ltd. | Kurdjali | 60.
Zn, smelter |  | KCM SA [formerly Dimitur Blagoev] | Plovdiv | 60.
Do. |  | Lead and Zinc Complex, Ltd. | Kurdjali | 30.
Manganese ore |  | Mangan Ltd. (Obrotchishte) | Varna District | 50.
Natural gas |  | Ministry of Power Supply | Chiren field, in northwest Bulgaria | (1)
Perlite, mine output |  | Bentonite AD | Kardjali | 30.
Petroleum:
Crude |  | do. | do. | (1)
Refined | 42-gallon barrels per day | Economic Trust for Petroleum Products | Refineries in Burgas, Pleven, and Ruse | 260,000.
Steel, crude |  | Kremikovtzi Iron and Steel Works | Near Sofia | 2300
Do. |  | Stomana Iron and Steel Works | Pernik | 1,300.
Zeolite, mine output |  | Bentonite AD | Kardjali | 15.
1Insignificant capacity.

## Table3
TABLE 3
ROMANIA: PRODUCTION OF MINERAL COMMODITIES1
(Metric tons unless otherwise specified)
Commodity2 |  | 2001 | 2002 |  | 2003 |  | 2004 |  | 2005
METALS
Aluminum:
Alumina, calcined, gross weight |  | 319403 | 361407 |  | 332852 |  | 559307 |  | 688829
Ingot including alloys:
Primary |  | 181831 | 187052 |  | 196844 |  | 222347 | r | 243605
Secondary |  | 682 | 3308 |  | 7892 |  | 6506 | r | 7109
Total |  | 182513 | 190360 |  | 204736 |  | 228853 | r | 250714
Bismuth, mine output, Bi contente |  | 40 | 40 |  | 40 |  | 40 |  | 40
Copper:
Mine output, Cu content of concentrate |  | 19185 | 18962 |  | 23389 |  | 20380 | r | 14868
Metal:
Smelter:
Primary |  | 8979 | 8871 |  | 4456 |  | 61 |  | --
Secondarye |  | 2000 | 2000 |  | 500 |  | 10 |  | 10
Total |  | 10979 | 10871 |  | 4956 |  | 71 |  | 10
Refined:
Primary |  | 18522 | 11453 |  | 16739 |  | 24526 | r | 20739
Secondarye |  | 4000 | 2000 |  | 2000 |  | 2000 |  | 2000
Total |  | 22522 | 13453 |  | 18739 |  | 26526 | r | 22739
Gold, mine output, Au contente | kilograms | 500 | 500 |  | 400 |  | 400 |  | 400
Iron and steel:
Iron ore:
Gross weight | thousand metric tons | 292 | 342 |  | 304 |  | 275 |  | 265
Metal content | do. | 76 | 89 |  | 82 |  | 74 |  | 69
Metal:
Pig iron | do. | 3243 | 3979 |  | 4101 |  | 4244 |  | 4098
Ferroalloys, electric furnace:
Ferrosilicon |  | 5823 | -- |  | -- |  | -- |  | --
Ferromanganese |  | 384 | -- |  | -- |  | 191 | r | 18625
Ferrosilicomanganese |  | 71921 | 84720 |  | 141899 |  | 194754 | r | 100957
Silicon metale |  | 200 | 200 |  | 100 |  | -- |  | --
Total |  | 78328 | 84920 |  | 141999 |  | 194945 | r | 119582
Steel, crude | thousand metric tons | 4936 | 5491 |  | 5692 |  | 6077 | r | 5632
Semimanufactures:
Pipes and tubes | do. | 665 | 562 |  | 453 |  | 486 | r | 396
Rolled products | do. | 3582 | 3907 |  | 4757 |  | 5191 | r | 5196
Lead:
Mine output, Pb content of concentrate |  | 19676 | 15136 |  | 15747 |  | 18297 | r | 11610
Smelter, primarye |  | 15000 | 15000 |  | 16000 |  | 19000 | r | 12000
Refined:e
Primary |  | 24000 | 23100 |  | 23100 | 3 | 32590 | r, 3 | 32903 | 3
Secondary |  | 3000 | 3000 |  | 5000 |  | 5000 |  | 5000
Total |  | 27000 | 26100 |  | 28100 |  | 37590 | r, 3 | 37903 | 3
Manganese:
Ore, gross weight | thousand metric tons | 70 | 60 | e | 90 |  | 95 |  | 95
Concentrate:4
Gross weighte | do. | 55 | 40 |  | 60 |  | 65 |  | 65
Mn content | do. | 14 | 12 |  | 15 |  | 16 |  | 14
Silver, mine output, Ag content |  | 12 | 15 | e | 18 |  | 18 | e | 15
Zinc:
Mine output, Zn content of concentrate |  | 29786 | 21250 |  | 22081 |  | 23599 | r | 13784
Metal, smelter, primary and secondary |  | 47200 | 51600 |  | 48000 |  | 52746 | r | 49447
INDUSTRIAL MINERALS
Barite, processed |  | 2851 | 100 |  | 23 |  | -- |  | --
Cement, hydraulic | thousand metric tons | 5668 | 5680 |  | 5992 |  | 6239 | r | 7032
See footnotes at end of table.
TABLE 3--Continued
ROMANIA: PRODUCTION OF MINERAL COMMODITIES1
(Metric tons unless otherwise specified)
Commodity2 |  | 2001 | 2002 |  | 2003 |  | 2004 |  | 2005
INDUSTRIAL MINERALS--Continued
Clays:
Bentonite:
Run of minee |  | 60000 | 40000 |  | 40000 |  | 40000 |  | 40000
Marketable |  | 24779 | 15389 |  | 17637 |  | 18161 |  | 17890
Kaolin:
Run of minee |  | 70000 | 71000 |  | 70000 |  | 70000 |  | 65000
Marketable |  | 21867 | 22517 |  | 21724 |  | 22337 |  | 20266
Diatomite |  | 9743 | 20922 |  | 33296 |  | 20626 | r | 1017
Feldspar |  | 43037 | 51959 |  | 72827 |  | 60924 | r | 56817
Fluorspare |  | 15000 | 15000 |  | 15000 |  | 15000 |  | 15000
Graphite |  | 1176 | 1001 |  | 1014 |  | 395 |  | 478
Gypsum | thousand metric tons | 275 | 421 |  | 410 |  | 490 | r | 502
Lime | do. | 1790 | 1918 |  | 1936 |  | 1978 | r | 1916
Nitrogen, N content of ammonia | do. | 949 | 930 |  | 1180 |  | 1182 | r | 2107
Pyrites, gross weighte | do. | 70 | 70 |  | 70 |  | 70 |  | 70
Salt:
Rock | do. | 49 | 46 |  | 47 |  | 43 |  | 46
Other | do. | 2176 | 2211 |  | 2370 |  | 2357 | r | 2374
Total | do. | 2225 | 2257 |  | 2417 |  | 2400 | r | 2420
Sand and gravel | do. | 733 | 761 |  | 3061 |  | 3900 | r | 2421
Sodium compounds, n.e.s.:
Caustic soda | do. | 346 | 343 |  | 382 |  | 414 |  | 443
Soda ash, manufactured, 100% Na2CO2 basis | do. | 448 | 454 |  | 407 |  | 402 | r | 347
Sulfur:
S conent of pyrites | do. | 2 | -- |  | -- |  | -- |  | --
Byproduct, all sourcese | do. | 200 | 200 |  | 200 |  | 200 |  | 200
Total | do. | 202 | 200 | e | 200 | e | 200 | e | 200 | e
Sulfuric acid | do. | 58 | 58 |  | 65 |  | 28 |  | 11
Talc |  | 7270 | 7310 |  | 10082 |  | 9725 |  | 6760
MINERAL FUELS AND RELATED MATERIALS
Carbon black |  | 15538 | 8106 |  | 2000 |  | 2000 |  | 2000
Coal, washed:
Anthracite and bituminous | thousand metric tons | 14 | 13 |  | 10 |  | 1 |  | --
Of which, for coke and semicoke production5 | do. | 14 | 13 |  | 10 |  | 1 |  | --
Brown |  | 324 | 245 |  | 240 |  | 112 |  | 52
Lignite | thousand metric tons | 32457 | 30154 |  | 32813 |  | 31479 |  | 31070
Total | do. | 32795 | 30412 |  | 33063 |  | 31592 |  | 31122
Coke:
Metallurgical | do. | 1343 | 1680 |  | 1550 |  | 1573 |  | 1777
Other | do. | 70 | 186 |  | 88 |  | -- |  | --
Total | do. | 1413 | 1866 |  | 1638 |  | 1573 |  | 1777
Gas, natural, gross:
Associated | million cubic meters | 1424 | 1403 |  | 1345 |  | 1267 |  | 1220
Nonassociated | do. | 12666 | 12244 |  | 11829 |  | 12023 |  | 11252
Total | do. | 14090 | 13647 |  | 13174 |  | 13290 |  | 12472
Petroleum:
Crude:
As reported | thousand metric tons | 6011 | 5810 |  | 5651 |  | 5465 |  | 5212
Converted | thousand 42-gallon barrels | 45100 | 44000 |  | 42500 | e | 41000 |  | 40000
Refinery productse | do. | 75000 | 75000 |  | 75000 |  | 75000 |  | 70000
eEstimated; estimated data are rounded to no more than three significant digits; may not add to totals shown. rRevised. -- Zero.
1Table includes data available through November 2006.
2In addition to the commodities listed, antimony, asbestos, and a variety of construction materials are produced, and molybdenum may have been produced as a
byproduct of copper from 1988 on; output is not reported quantitatively and available information is inadequate to make reliable estimates of output.
3Reported figure.
4Estimated series are based on published data for concentrate production.
5To avoid double counting, data not included in total coal production.

## Table4
TABLE 4
ROMANIA: STRUCTURE OF THE MINERAL INDUSTRY IN 2005
(Thousand metric tons unless otherwise specified)
|  | Major operating companies (Government- |  | Annual
Commodity |  | owned unless otherwise specified) | Location of main facilities | capacity
Alumina |  | Soc Com Alor SA | Plant at Oradea, near Hungarian border | 250.
Do. |  | BBG Alum S.A. (51% owned by the | Plant at Tulcea, Danube Delta | 400.
Balli Group of the United Kingdom
and the Bayrakter Co. of Turkey)
Aluminum, primary |  | SC Alro S.A. (Slatina Aluminium Enterprise) | 120 kilometers west of Bucharest | 270.
Barite |  | Ministry of Industry | Ortra mine, Rosia Montana, southwest of Cluj | 100.
Bauxite |  | do. | Oradea-Dobresti Mining Complex, near Hungarian border | 350.
Cement |  | Cimentul SA Turda | Plant at Turda, 600 kilometers from Port of Constanta | cement,
1,360;
clinker,
850.
Do. |  | Cimentul SA Cimus | Plant at Cimpulung, about 499 kilometers from Port of | cement,
|  |  | Constanta | 2,200;
clinker,
1,360.
Do. |  | Moldocim SA Bicaz | Plant at Bicaz, about 450 kilometers from Port of | cement,
|  |  | Constanta | 3,100;
clinker,
1,520.
Do. |  | Romcif SA Fieni | Plant at Fieni, about 420 kilometers from Port of | cement,
|  |  | Constanta | 1,600;
clinker,
960.
Do. |  | Romcim SA | Plant at Alesd, 812 kilometers from Port of Constanta | cement,
3,500;
clinker,
2,120.
Do. |  | do. | Plant at Hoghiz, 437 kilometers from Port of Constanta | cement,
2,200;
clinker,
1,520.
Do. |  | do. | Medgidia plant, about 35 kilometers west of Constanta | cement,
3,500;
clinker,
1,980.
Do. |  | do. | Plant at Jiu, about 533 kilometers from the Port of | cement,
|  |  | Constanta | 3,000;
clinker,
2,045.
Coal:
Bituminous |  | Compania Nationala a Huilei-Petrosani | Valea Jiului Mining Complex, near Hunedoara | 10,400.
Lignite |  | Societatea National a Lignitului | Jiu Valley, Oltenia County, north of Craiova | 20,300.
Oltenia-Targu Jui
Do. |  | Societatea National a Carbunelui-Ploiesti | About 50 kilometers north of Bucharest | 8,700.
Copper:
Ore (concentrate) |  | Compania Nationala REMIN S.A. and | Baia Mare, Baia Sprie, and Cavnic Mines, northwestern | 180.
|  | Compania Nationala Minvest | area near the Ukrainian border; Rosia Montana,
Noud, Borsa Balan, and Lesul Ursului Mines--in
east-west arc along Carpathian range; Rosia Poieni
Mine; and Moldova Noua Mine, southwest near
Danubian border with Yugoslavia
Metal |  | SC Allied Deals Phoenix SA | Outokumpu flash smelter and electrolytic refinery at Baia | 40.
Mare in the Northwestern area, near the Ukrainian border
Do. |  | SC Ampelum SA | Zlatna smelter and refinery, Apuseni, northwest Romania | 13.
Ferroalloys |  | Ferom-Joint Stock Co. | Complex at Tulcea | 280.
TABLE 4--Continued
ROMANIA: STRUCTURE OF THE MINERAL INDUSTRY IN 2005
(Thousand metric tons unless otherwise specified)
|  | Major operating companies (Government- |  | Annual
Commodity |  | owned unless otherwise specified) | Location of main facilities | capacity
Iron ore |  | Compania Nationala Minvest | Mining complex at Hunedoara, in west-central Romania | 1,320.
Do. |  | do. | Resita Mining Complex, southwestern Romania, near | 660.
Yugoslav border
Do. |  | do. | Napoca-Cluj Mining Complex, northwestern Romania on | 990.
the Somesul River
Lead:
In ore |  | Compania Nationala REMIN S.A. | Baia Mare Mine, near Ukrainian and Hungarian borders | 24.
Do. |  | Compania Nationala Minvest | Balan Mine, 50 kilometers southwest of Piatra Neamt | 10.
Metal |  | Sometra S.A. | Imperial Smelter at Copsa Mica, central Romania, on the | 42.
Tirnava Mare River
Natural gas | million cubic feet | Ministry of Industry, Department | Tirgu Mures Field at Tirgu Mures, north-central Romania | 996,000.
| per year | of Energy
Do. | do. | do. | Ploesti Field, 50 kilometers north of Bucharest | 249,000.
Petroleum:
Crude | 42-gallon | do. | Ploesti-Teleajen, Pitesti, and Tirgoviste Fields, | 250,000.
| barrels per day |  | in Prahova Valley around Bucharest; Bacau Field
at Bacau, east-central Romania near the Siretul
River; and West Carpathian Field, southeastern
Carpathian Mountains, between the west bank of
the Olt River and Tirgu Jiu
Refined | do. | do. | Refineries at Brazil, Pitesti, Onesti, Barcau, | 664,000.
Borzesti, Brasov, Cimpina, Darmanesti, Oradea,
Ploesti, Teleajen, and Navodari
Steel |  | Gavazzi Steel SA (formerly Otel Rosu) | Caras-Severin, southeastern region, near Yugoslav border | 400.
Do. |  | Mechel Campia Turzii SA | Campia Turzii, Cluj, northwestern Romania | 300.
Do. |  | Ispat Sidex SA Galati (Ispat, India and | Danube River, north of Brail, near the Ukrainian border | 10,000.
United Kingdom)
Do. |  | Siderurgica SA Hunedoara (LNM Holdings | West-central Romania, near Calan | 2,135.
NV, United Kingdom)
Do. |  | CSR S.A. Resita | Southwestern Romania, about 20 kilometers southwest of | 1,200.
Caransebes
Do. |  | Siderica SA Calarasi | Near the Bulgarian border close to the Danube | 2,200.
Do. |  | Mechel Targoviste | Targoviste, Dimbovita, near Bucharest | 450
Zinc:
In ore |  | Compania Nationala Minvest | Baia Mare, near Ukrainian and Hungarian borders | 60.
Metal |  | Sometra S.A. | Imperial Smelter at Copsa Mica, Tirnava River, central | 66.
Romania