## Text
USGS Minerals Yearbook 2006, Volume III – Belgium and Luxembourg
This workbook includes one embedded Microsoft Word document and two tables (see tabs below).
This icon is linked to an embedded text document. Double-click on the icon to open the document.

## Table1
TABLE 1
BELGIUM AND LUXEMBOURG: PRODUCTION OF MINERAL COMMODITIES1
(Metric tons unless otherwise specified)
Country and commodity |  | 2002 |  | 2003 |  | 2004 |  | 2005 |  | 2006e
BELGIUM2
Metals:
Aluminum, secondary, including unspecified metalse |  | 300 | r | 200 | r | 100 | r | 100 | r | 125
Arsenic, whitee |  | 1500 |  | 1200 |  | 1200 |  | -- | r | --
Bismuth, metale |  | 700 |  | 600 |  | 500 |  | 500 |  | 500
Cadmium, primary |  | 117 | e | 100 |  | -- |  | -- |  | 100
Cobalt, primary3 |  | 1135 |  | 1704 |  | 2947 |  | 3298 |  | 2840
Copper:
Smelter, secondary |  | 125900 |  | 117500 |  | 107700 | r | 97200 |  | 114600 | 4
Refined, primary and secondarye |  | 423000 |  | 425000 |  | 383000 |  | 382000 |  | 382600 | 4
Iron and steel:
Pig iron | thousand metric tons | 7988 | r | 7813 | r | 8224 | r | 7254 | r | 8000
Steel:
Crude | do. | 11495 |  | 11128 |  | 11698 |  | 8906 | r | 11238 | 4
Hot-rolled products | do. | 13490 | r | 13169 | r | 13269 | r | 11274 | r | 12000
Lead, refined, secondary |  | 88000 |  | 69800 | r | 63400 | r | 63400 |  | 97200
Seleniume |  | 200 |  | 200 |  | 200 |  | 200 |  | 200
Tin, metal, secondary, including alloys |  | 8900 |  | 7700 |  | 8900 |  | 7800 |  | 7600
Zinc:
Slab:
Primary |  | 239000 |  | 244000 |  | 257000 |  | 222000 |  | 219800 | 4
Secondary, possibly remelted zinc |  | 70000 | 4 | 42000 |  | 46000 |  | 40000 |  | 40000
Total |  | 309000 |  | 286000 |  | 303000 |  | 262000 |  | 260000
Powder |  | 25000 |  | 20000 |  | 20000 |  | 20000 |  | 20000
Industrial minerals:
Baritee |  | 30 |  | 30 |  | 27 |  | 27 |  | 28
Cement | thousand metric tons | 8152 |  | 7469 |  | 7379 |  | 7594 | r | 8192 | 4
Clay, kaoline | do. | 411 |  | 429 |  | 459 |  | 460 | e | 460
Lime and dead-burned dolomite, quicklimee | do. | 1800 |  | 1800 |  | 2400 | r | 2300 | r | 2400
Nitrogen, N content of ammonia | do. | 842 |  | 874 |  | 857 |  | 890 | r | 825 | 4
Sodium sulfatee | do. | 250 |  | 250 |  | 250 |  | 250 |  | 250
Stone:
Worked monumental/building stone and articles thereof; in marble;
travertine and alabaster excluding tiles; cubes/similar articles; largest
surface less than 7 square meters; setts; kerbstones; flagstones |  | 24801 |  | 23734 |  | 21649 |  | 21188 |  | 18798 | 4
Natural stone setts; kerbstones and flagstones (excluding of slate) |  | 361920 |  | 375122 |  | 399246 |  | 460206 |  | 336584 | 4
Sulfur:
Byproducts:e
Elemental |  | 225000 |  | 225000 |  | 225000 |  | 225000 |  | 225000
Other forms |  | 175000 |  | 175000 |  | 175000 |  | 175000 |  | 175000
Total |  | 400000 |  | 400000 |  | 400000 |  | 400000 |  | 400000
Sulfuric acid | thousand metric tons | 1477 | r | 1235 | r | 1332 | r | 1332 | r | 1393 | 4
Mineral fuels and related materials:
Carbon blacke | do. | 1000 |  | 1000 |  | 1000 |  | 1000 |  | 1000
Coke, all types | do. | 2967 |  | 3200 | e | 3200 | e | 2599 | r | 2650 | 4
Gas, manufactured | thousand cubic meters | 339807 |  | 340000 | e | 340000 | e | 472478 | r | 425504 | 4
Petroleum, refinery products:5
Liquefied petroleum gas | thousand 42-gallon barrels | 15537.2372 | r | 15604.668 | r | 12303.5632 | r | 10669.274 | r | 10247.1268 | 4
Naphtha and white spirit | do. | 18497.377 | r | 21907.56 | r | 20540.199 | r | 14531.413 | r | 11157.8565 | 4
Gasoline | do. | 57752.91 | r | 58654.2 | r | 57893.5 | r | 50561.56 | r | 53570.17 | 4
Kerosene | do. | 96593.74475 | r | 100848.642 | r | 95532.95575 | r | 13004.624 | r | 13512.27225 | 4
Kerosene, other | do. | -- | r | -- | r | -- | r | 499.968 | r | 325.7635 | 4
Distillate fuel oil | do. | -- | r | -- | r | -- | r | 89055.65976 | r | 94442.87638 | 4
Refinery gas | do. | -- | r | -- | r | -- | r | 3682.30392 | r | 3864.27324 | 4
Residual fuel oil | do. | 50639.0769 | r | 57871.92348 | r | 55811.2329 | r | 53562.6504 | r | 47471.96052 | 4
Bitumen | do. | 2628.12504 | r | 2017.77396 | r | 5331.49104 | r | 6523.26276 | r | 8519.77218 | 4
Total | do. | 218673.28 | r | 233580.82 | r | 226461.02 | r | 227121.62 | r | 227635.42 | 4
See footnotes at end of table.
TABLE 1—Continued
BELGIUM AND LUXEMBOURG: PRODUCTION OF MINERAL COMMODITIES1
(Metric tons unless otherwise specified)
Country and commodity |  | 2002 |  | 2003 |  | 2004 |  | 2005 |  | 2006e
LUXEMBOURG
Metals, steel:
Crude | thousand metric tons | 2736 |  | 2675 |  | 2684 |  | 2194 |  | 2802 | 4
Hot-rolled products | do. | 2921 | r | 2720 | r | 2801 | r | 2564 | r | 2800
Industrial minerals:
Cement, hydraulice |  | 700000 |  | 700000 |  | 700000 |  | 700000 |  | 700000
Phosphates, Thomas slag:e
Gross weight |  | 475000 |  | 475000 |  | 475000 |  | 475000 |  | 475000
P2O5 content |  | 70000 |  | 70000 |  | 70000 |  | 70000 |  | 70000
eEstimated; estimated data are rounded to no more than three significant digits; may not add to totals shown. rRevised. -- Zero.
1Table includes data available through May 2008.
2In addition to the commodities listed, Belgium produced a number of other metals and alloys, for which only aggregate output figures were available.
3Production reported by n.v. Umicore s.a. includes production from China and South Africa.
4Reported figure.
5Conversion factors for petroleum refinery products, in 42-gallon barrels per metric ton, are as follows: liquefied petroelum gas—11.6; naphtha and white
spirit—8.5; gasoline—10; kerosene—7.75; distillate fuel oil—7.46; refinery gas—8.04; residual fuel oil—6.66; and bitumen—6.06.

## Table 2
TABLE 2
BELGIUM AND LUXEMBOURG: STRUCTURE OF THE MINERAL INDUSTRY IN 2006
(Thousand metric tons unless otherwise specified)
|  | Major operating companies |  | Annual
Country and commodity |  | and major equity owners | Location of main facilities | capacity
BELGIUM
Cadmium, metal | metric tons | N.V. Umicore S.A. (Sté. Générale de Belgique, 50.2%) | Balen | 1800
Cement |  | Major companies: | Plants: | 8400
Do. |  | Cimenteries CBR SA (Heidelberg Group) | Major plants at Lixhe, Mons/Obourg, | 3200
Harmignies, Marchienne, and Ghent
Do.1 |  | Ciments d'Obourg SA (Holcim Group) | Plants at Obourg and Thieu | 2800
Do. |  | Compagnie des Ciment Belge (Ciments Français) | Plant at Gaurain-Ramecroix | 2400
Cobalt | metric tons | N.V. Umicore S.A. (Sté. Générale de Belgique, 50.2%) | Refinery at Olen | 500
Copper |  | do. | Smelter at Antwerp-Hoboken | 50
Do. |  | do. | Refinery at Olen | 330
Do. |  | Metallo-Chimique NV | Smelter at Beerse | 80
Dolomite |  | SA Dolomeuse (Group Lhoist) | Quarry at Marche les Dames | 500
Do. |  | do. | Plant at Marche les Dames | 750
Do. |  | SA de Marche-les-Dames (Group Lhoist) | Quarries at Nameche | 3000
Do. |  | do. | Plant at Nameche | 3000
Do. |  | SA Dolomies de Merlemont (Group Lhoist) | Quarry at Philippeville | 100
Lead, metal |  | N.V. Umicore S.A. (Sté. Générale de Belgique, 50.2%) | Smelter at Antwerp-Hoboken | 90
Do. |  | do. | Refinery at Antwerp-Hoboken | 125
Limestone |  | Carmeuse S.A. (Long View Investment NV) | Mines and plant at Engis | 1850
Do. |  | do. | Mines and plant at Frasnes | 450
Do. |  | do. | Mines and plant at Maizeret | 850
Do. |  | do. | Mines and plant at Moha | 800
Do. |  | SA Transcar (Royal Volker Stevin) | Mines and plant at Maizeret | 850
Petroleum, refined | 42-gallon |  | Refinery at Antwerp | 268000
| berrels per day | Total S.A.
Do. | do. | SA Esso NV | do. | 239000
Do. | do. | Nynas Petroleum NV | do. | 125000
Do. | do. | Belgian Refining Corp. | do. | 80000
Do. | do. | Petroplus Refining Antwerp NV | do. | 55000
Salt |  | Zoutman NV | Plant at Roeselare | 200
Sand, silica |  | SRC-Sibelco SA | Mines and plants at Lommel, Mol, | 500
and Maasmechelen
Steel |  | Companies: | Of which: | 14000
|  | Cockerill Sambre SA (Government of Wallonia, | Plants at Liege and Charleroi | -5000
80%)
Do. |  | Sidmar NV (Belgian Government 28.24%, and Arcelor | Plant at Ghent | -3960
Group, 71.76%)
Do. |  | Usines Gustave Boël NV | Plant at La Louviere | -2020
Do. |  | Forges de Clabecq SA | Plant at Clabecq | -1500
Do. |  | SA Fabrique de Fer de Charleroi | Plant at Charleroi | -600
Do. |  | Alz Belgium NV | Plant at Genk-Zuid | -360
Do. |  | New Tubemeuse (NTW) SA | Plant at Flemalle | -300
Zinc, metal |  | N.V. Umicore S.A. (Sté. Générale de Belgique, 50.2%) | Smelter and refinery at Balen | 450
LUXEMBOURG
Cement |  | SA des Ciments Luxembourgeois (Acieries Reunies de | Plant at Esch-sur-Alzette | 450
Burbach-Eich-Dudelang, 50.2%, and Sté. Générale de
Belgique, 25%)
Do. |  | Intermoselle SARL (Acieries Reunies de Burbach-Eich) | Plant at Rumelange | 1000
Dudelang, 33%)
Steel |  | Acieries Reunies de Burbach-Eich-Dudelang (Arcelor Group) | Plants at Differdange, Dudelange, | 5320
Esch-Belval, Esch-Schifflange
Do. |  | Arcelor Differdange SA (Arcelor Group) | Plant at Differdange | 1200
Do. |  | Ugine & ALZ Carnox (Arcelor Group) | do. | 1000
1Includes the capacity of the company SA Ciments de Haccourt.