## Table01
TABLE 1
AFRICA: 2002 AREAL EXTENT AND ESTIMATED POPULATION
| Area1 |  | Estimated population2
Country | (square kilometers) |  | (millions)
Algeria | 2382740 |  | 31.3
Angola | 1246700 |  | 13.9
Benin | 112620 |  | 6.6
Botswana | 600370 |  | 1.7
Burkina Faso | 274200 |  | 11.8
Burundi | 27830 |  | 7.1
Cameroon | 475400 |  | 15.5
Cape Verde | 4033 |  | 0.5
Central African Republic | 622984 |  | 3.8
Chad | 1284000 |  | 8.1
Comoros | 2170 |  | 0.6
Congo (Brazzaville) | 342000 | 3 | 3.2
Congo (Kinshasa) | 2345410 | 3 | 53.8
Côte d’Ivoire | 322460 |  | 16.8
Djibouti | 23000 |  | 0.7
Egypt | 1001450 |  | 66.4
Equatorial Guinea | 28051 |  | 0.5
Eritrea | 121320 |  | 4.3
Ethiopia | 1127127 |  | 67.3
Gabon | 267667 |  | 1.3
The Gambia | 11300 |  | 1.4
Ghana | 239460 |  | 20.1
Guinea | 245857 |  | 7.7
Guinea-Bissau | 36120 |  | 1.3
Kenya | 582650 |  | 31.3
Lesotho | 30355 |  | 2.1
Liberia | 111370 |  | 3.3
Libya | 1759540 |  | 5.5
Madagascar | 587040 |  | 16.4
Malawi | 118480 |  | 10.7
Mali | 1240000 |  | 11.3
Mauritania | 1030700 |  | 2.8
Mauritius | 2040 |  | 1.2
Mayotte | 374 |  | 0.1
Morocco | 446550 |  | 29.6
Mozambique | 801590 |  | 18.4
Namibia | 825418 |  | 1.8
Niger | 1267000 |  | 11.5
Nigeria | 923768 |  | 132.8
Reunion | 2517 |  | 0.7 | 1
Rwanda | 26338 |  | 8.2
Sao Tome and Principe | 1001 |  | 0.2
Senegal | 196190 |  | 10
Seychelles | 455 |  | 0.1
Sierra Leone | 71740 |  | 5.2
Somalia | 637657 |  | 9.4
South Africa | 1219912 |  | 43.6
Sudan | 2505810 |  | 32.4
See footnotes at end of table
TABLE 1--Continued
AFRICA: 2002 AREAL EXTENT AND ESTIMATED POPULATION
| Area1 |  | Estimated population2
Country | (square kilometers) |  | (millions)
Swaziland | 17363 |  | 1.1
Tanzania | 945087 |  | 35.2
Togo | 56785 |  | 4.8
Tunisia | 163610 |  | 9.8
Uganda | 236040 |  | 23.4
Western Sahara | 266000 |  | 0.3 | 1
Zambia | 752614 |  | 10.5
Zimbabwe | 390580 |  | 13
Total | 30360843 |  | 832.4
United States | 9269091 |  | 288.4
World | NA |  | 6200
NA Not applicable.
1Source: U.S. Central Intelligence Agency, World Factbook 2003.
2Source: World Bank Group, World Development Indicators, August 2003.
3Data revised on November 15, 2005.

## Table02
TABLE 2
AFRICA: GROSS DOMESTIC PRODUCT (GDP) IN 20021
| Estimated |  | Estimated | Real GDP
| GDP (PPP) 2, 3 |  | GDP (PPP) | annual percentage
Country | (billions) |  | per capita | change 2, 4
Algeria | 169.1 |  | 5400 | 4.1%
Angola | 29 |  | 2100 | 15.3%
Benin | 10.5 |  | 1600 | 6%
Botswana | 17.2 |  | 10100 | 2.6%
Burkina Faso | 15 |  | 1300 | 4.6%
Burundi | 4.9 |  | 700 | 4.5%
Cameroon | 36.9 |  | 2400 | 6.5%
Cape Verde | 1.8 |  | 3600 | 4.6%
Central African Republic | 6 |  | 1600 | 0.8%
Chad | 10 |  | 1200 | 9.7%
Comoros | 1 |  | 1700 | 2.5%
Congo (Brazzaville) | 6 |  | 1900 | 3%
Congo (Kinshasa) | 39.3 |  | 700 | 3.5%
Côte d’Ivoire | 31 |  | 1800 | -1.8%
Djibouti | 1.8 |  | 2600 | 2.6%
Egypt | 253.3 |  | 3800 | 2%
Equatorial Guinea | 5 |  | 10000 | 13.3%
Eritrea | 3.3 | 5 | 800 | 1.8%
Ethiopia | 41.4 |  | 600 | 1.2%
Gabon | 9.5 |  | 7300 | 0%
The Gambia | 2.5 |  | 1800 | -3.1%
Ghana | 40.5 |  | 2000 | 4.5%
Guinea | 17.5 |  | 2300 | 4.2%
Guinea-Bissau | 1.3 |  | 1000 | -7.2%
Kenya | 39.7 |  | 1300 | 1%
Lesotho | 4.2 |  | 1900 | 4.2%
Liberia | 3.1 | 5 | 900 | 2% | 3, 5
Libya | 83 |  | 15100 | 1.2% | 3
Madagascar | 16 |  | 1000 | -12.7%
Malawi | 8.8 |  | 800 | 1.8%
Mali | 10.9 |  | 1000 | 9.7%
Mauritania | 5.8 |  | 2100 | 3.3%
Mauritius | 15.5 |  | 12900 | 4%
Mayotte | 0.1 | 5 | 1000 | NA
Morocco | 121.3 |  | 4100 | 3.2%
Mozambique | 20.7 |  | 1100 | 8.3%
Namibia | 10.8 |  | 6000 | 2.7%
Niger | 11 |  | 1000 | 3%
Nigeria | 127.3 |  | 1000 | 0.5%
Reunion | 4.2 | 5 | 6000 | 2.5% | 3, 5
Rwanda | 8.3 |  | 1000 | 9.4%
Sao Tome and Principe | 0.2 |  | 1000 | 4.1%
Senegal | 22 |  | 2200 | 2.4%
Seychelles | 0.8 |  | 8000 | 0.3%
Sierra Leone | 2.4 |  | 500 | 6.3%
Somalia | 4.3 | 5 | 500 | 3.5% | 3, 5
See footnotes at end of table
TABLE 2--Continued
AFRICA: GROSS DOMESTIC PRODUCT (GDP) IN 20021
| Estimated |  | Estimated | Real GDP
| GDP (PPP) 2, 3 |  | GDP (PPP) | annual percentage
Country | (billions) |  | per capita | change 2, 4
South Africa | 376.1 |  | 8600 | 3%
Sudan | 70.4 |  | 2200 | 5%
Swaziland | 4 |  | 3600 | 1.6%
Tanzania | 24.2 |  | 700 | 6.3%
Togo | 7.5 |  | 1600 | 2.9%
Tunisia | 65.8 |  | 6700 | 1.7%
Uganda | 34.5 |  | 1500 | 6.6%
Western Sahara | NA |  | NA | NA
Zambia | 11.4 |  | 1100 | 3%
Zimbabwe | 23.6 |  | 1800 | -12.8%
Total | 1891.7 |  | 1800 | 3.1% | 6
United States | 10225.1 |  | 35500 | 2.4%
World | 48443 |  | 7800 | 3%
NA Not available
1Gross domestic product (GDP) based on purchasing-power-parity (PPP) valuation of country GDP.
2Source: International Monetary Fund, World Economic Outlook Database, September 2003.
3Table data compiled February 11, 2004; may be different than what is presented
in previously written individual country chapters.
4Compared with 2001.
5Source: U.S. Central Intelligence Agency, World Factbook 2003.
6Does not include Egypt, Libya, Liberia, Reunion, and Somalia.

## Table03
TABLE 3
SELECTED SIGNIFICANT AFRICAN EXPLORATION SITES IN 2002
Location | Type1 | Site | Commodity2 | Company | Resource2, 3 | Exploration4
Botswana | F | Mupane | Au | Gallery Gold Ltd. | 795 koz Au | Extensive drilling.
Burkina Faso | F | Kalkasa | Au | Cluff Mining plc | 470 koz Au | Do.
Congo (Kinshasa) | P | Lonshi | Cu | First Quantum Minerals Ltd. | 356 kt Cu | Do.
Côte d’Ivoire | E | Bonikro | Au | Equigold NL | 1.3 Moz Au | Do.
Egypt | F | Sukari | Au | Centamin Egypt Ltd. | 1.74 Moz Au | Feasibility drilling.
Ghana | F | Chirano | Au | Red Back Mining NL | 1.06 Moz Au | Do.
Guinea | P | Lero area | Au | Kenor ASA | 2.94 Moz Au | Extensive drilling.
Mali | P | Sadiola | Au | Iamgold Corp. | 5.1 Moz Au | Do.
Do. | F | Segala/Takakoto | Au | Nevsun Resources Ltd. | 1.15 Moz Au | Do.
South Africa | F | Blue Ridge | PGM, Au | Cluff Mining plc | 4.6 Moz PGM+Au | Feasibility drilling.
Do. | P | Platreef area | PGM, Au | Anooraq Resources Corp. | 4.1 Moz PGM+Au | Extensive drilling.
Do. | E | Sheba's Ridge | PGM, Au | Cluff Mining plc | 17.4 Moz PGM+Au | Do.
Tanzania | E | Buckreef/Rwamagaza | Au | Spinifex Gold Ltd. | Data not reported. | Extensive drilling.
Do. | E | Tulakawa | Au | Barrick Gold Corp. | 965 koz Au | Do.
Zambia | F | Kansanshi | Cu, Au | First Quantum Minerals Ltd. | 3.5 Mt Cu, 1.64 Moz Au | Feasibility drilling.
Do. | F | Lumwana | Cu, Co, Au | Equinox Resources Ltd. | 6.3 Mt Cu, 89 kt Co, 289 koz Au | Do.
1D--Approved for development; E--Active exploration; F--Feasibility work ongoing/completed; P--Exploration at producing site.
2Abbreviations used in this table for commodities include the following: Au--gold; Co--cobalt; Cu--copper; PGM--platinum-group metals.
Abbreviations used in this table for units of measurement include the following: koz--thousand troy ounces; kt--thousand metric tons;
Moz--million troy ounces; Mt--million metric tons.
3Resources reported where available based on data from various public sources. Values may have been updated and may differ from previously published data.

## Table04a
TABLE 4
AFRICA: PRODUCTION OF SELECTED MINERAL COMMODITIES IN 20021
(Thousand metric tons unless otherwise specified)
Metals
|  |  |  | Chromite, | Cobalt, mine |  | Copper, | Gold, |  | Iron and steel |  |  | Lead,
| Aluminum |  |  | mine output, | output, Co content, |  | mine output, | mine output |  | Iron ore, |  |  | mine output,
Country | Bauxite | Metal2 |  | gross weight | (metric tons) |  | Cu content, | (kilograms) |  | gross weight | Steel, crude |  | Pb content
Algeria | -- | -- |  | -- | -- |  | -- | 369 |  | 1202 | 1090 |  | 1
Angola | -- | -- |  | -- | -- |  | -- | -- |  | -- | -- |  | --
Benin | -- | -- |  | -- | -- |  | -- | 20 | e | -- | -- |  | --
Botswana | -- | -- |  | -- | -- |  | 21 | 8 |  | -- | -- |  | --
Burkina Faso | -- | -- |  | -- | -- |  | -- | 390 |  | -- | -- |  | --
Burundi | -- | -- |  | -- | -- |  | -- | 483 |  | -- | -- |  | --
Cameroon | -- | 80 | e | -- | -- |  | -- | 1000 | e | -- | -- |  | --
Cape Verde | -- | -- |  | -- | -- |  | -- | -- |  | -- | -- |  | --
Central African Republic | -- | -- |  | -- | -- |  | -- | 20 | e | -- | -- |  | --
Chad | -- | -- |  | -- | -- |  | -- | 150 |  | -- | -- |  | --
Comoros | -- | -- |  | -- | -- |  | -- | -- |  | -- | -- |  | --
Congo (Brazzaville) | -- | -- |  | -- | -- |  | -- | 10 | e | -- | -- |  | --
Congo (Kinshasa) | -- | -- |  | -- | 12500 | e | 32 | 20 | e | -- | 80 | e | --
Côte d’Ivoire | -- | -- |  | -- | -- |  | -- | 2000 | e | -- | -- |  | --
Djibouti | -- | -- |  | -- | -- |  | -- | -- |  | -- | -- |  | --
Egypt | -- | 190 |  | -- | -- |  | -- | -- |  | 2300 | 4358 |  | --
Equatorial Guinea | -- | -- |  | -- | -- |  | -- | 500 | e | -- | -- |  | --
Eritrea | -- | -- |  | -- | -- |  | -- | -- |  | -- | -- |  | --
Ethiopia | -- | -- |  | -- | -- |  | -- | 5300 | e | -- | -- |  | --
Gabon | -- | -- |  | -- | -- |  | -- | 70 | e | -- | -- |  | --
Gambia, The | -- | -- |  | -- | -- |  | -- | -- |  | -- | -- |  | --
Ghana | 684 | 117 |  | -- | -- |  | -- | 69707 |  | -- | -- |  | --
Guinea | 15300 | -- |  | -- | -- |  | -- | 16666 |  | -- | -- |  | --
Guinea-Bissau | -- | -- |  | -- | -- |  | -- | -- |  | -- | -- |  | --
Kenya | -- | 2 |  | -- | -- |  | -- | 1477 |  | 1 | -- |  | --
Lesotho | -- | -- |  | -- | -- |  | -- | -- |  | -- | -- |  | --
Liberia | -- | -- |  | -- | -- |  | -- | 500 |  | -- | -- |  | --
Libya | -- | -- |  | -- | -- |  | -- | -- |  | -- | 886 |  | --
Madagascar | -- | -- |  | 16 | -- |  | -- | -- |  | -- | -- |  | --
Malawi | -- | -- |  | -- | -- |  | -- | -- |  | -- | -- |  | --
Mali | -- | -- |  | -- | -- |  | -- | 56026 |  | -- | -- |  | --
Mauritania | -- | -- |  | -- | -- |  | -- | 1000 |  | 9553 | 5 |  | --
Mauritius | -- | -- |  | -- | -- |  | -- | -- |  | -- | -- |  | --
Morocco and Western Sahara | -- | -- |  | -- | 1300 |  | 6 | 2746 |  | 2 | 5 |  | 75
Mozambique | 9 | 273 |  | -- | -- |  | -- | 17 |  | -- | -- |  | --
See footnotes at end of table.
TABLE 4--Continued
AFRICA: PRODUCTION OF SELECTED MINERAL COMMODITIES IN 20021
(Thousand metric tons unless otherwise specified)
Metals
|  |  |  | Chromite, | Cobalt, mine |  | Copper, | Gold, |  | Iron and steel |  |  | Lead,
| Aluminum |  |  | mine output, | output, Co content, |  | mine output, | mine output |  | Iron ore, |  |  | mine output,
Country | Bauxite | Metal2 |  | gross weight | (metric tons) |  | Cu content, | (kilograms) |  | gross weight | Steel, crude |  | Pb content
Namibia | -- | -- |  | -- | -- |  | 18 | 2644 |  | -- | -- |  | 14
Niger | -- | -- |  | -- | -- |  | -- | 28 |  | -- | -- |  | --
Nigeria | -- | -- |  | -- | -- |  | -- | 40 |  | 25 | -- |  | (3)
Reunion | -- | -- |  | -- | -- |  | -- | -- |  | -- | -- |  | --
Rwanda | -- | -- |  | -- | -- |  | -- | 10 | e | -- | -- |  | --
Sao Tome and Principe | -- | -- |  | -- | -- |  | -- | -- |  | -- | -- |  | --
Senegal | -- | -- |  | -- | -- |  | -- | 600 | e | -- | -- |  | --
Seychelles | -- | -- |  | -- | -- |  | -- | -- |  | -- | -- |  | --
Sierra Leone | -- | -- |  | -- | -- |  | -- | 30 | e | -- | -- |  | --
Somalia | -- | -- |  | -- | -- |  | -- | -- |  | -- | -- |  | --
South Africa | -- | 707 |  | 6436 | 540 | e | 130 | 398300 |  | 36484 | 9100 |  | 49
Sudan | -- | -- |  | 14 | -- |  | -- | 6000 |  | -- | -- |  | --
Swaziland | -- | -- |  | -- | -- |  | -- | -- |  | -- | -- |  | --
Tanzania | -- | -- |  | -- | -- |  | 3 | 37000 |  | -- | -- |  | --
Togo | -- | -- |  | -- | -- |  | -- | -- |  | -- | -- |  | --
Tunisia | -- | -- |  | -- | -- |  | -- | -- |  | 198 | 220 | e | 5
Uganda | -- | -- |  | -- | 450 | e | -- | 3 |  | -- | 7 |  | --
Zambia | -- | -- |  | -- | 10000 | e | 330 | -- |  | -- | -- |  | --
Zimbabwe | -- | -- |  | 749 | 87 |  | 3 | 15469 |  | 272 | 105 |  | --
Total3 | 16000 | 1370 |  | 7220 | 24877 |  | 543 | 619000 |  | 50037 | 15900 |  | 144
Share of world total | 11.3% | 4.404% |  | 53.31% | 47.25% |  | 4% | 24.1% |  | 4.62% | 1.84% |  | 4.9%
United States | NA | 2710 |  | -- | -- |  | 1140 | 298000 |  | 51600 | 91600 |  | 451
Share of world total | NA | 8.686% |  | -- | -- |  | 5.98% | 11.72% |  | 4.761% | 10.58% |  | 15.35%
World total | 141000 | 31100 |  | 13500 | 52700 |  | 13700 | 2570000 |  | 1080000 | 865000 |  | 2930
See footnotes at end of table.

## Table04b
TABLE 4--Continued
AFRICA: PRODUCTION OF SELECTED MINERAL COMMODITIES IN 20021
(Thousand metric tons unless otherwise specified)
| Metals--Continued |  |  | Industrial minerals | [6 empty] | Mineral fuels
| Manganese |  | Zinc, mine |  |  | Diamond, |  |  |  |  | Coal, |  | Petroleum, |  | Uranium,
| ore, mine |  | output, Zn |  |  | natural |  |  |  | Phosphate | anthracite |  | crude |  | U3O8
| output, Mn |  | content | Cement, |  | (thousand |  | Graphite |  | rock, | and |  | (thousand 42- |  | content
Country | content |  | (metric tons) | hydraulic |  | carats)4 |  | (metric tons) |  | gross weight | bituminous |  | gallon barrels) |  | (metric tons)
Algeria | -- |  | 8576 | 9000 | e | -- |  | -- |  | 740 | -- |  | 499890 |  | --
Angola | -- |  | -- | 350 | e | 5022 | 5, 6 | -- |  | -- | -- |  | 329600 |  | --
Benin | -- |  | -- | 250 | e | -- |  | -- |  | -- | -- |  | -- |  | --
Botswana | -- |  | -- | -- |  | 28397 | 7 | -- |  | -- | 953 |  | -- |  | --
Burkina Faso | -- |  | -- | 30 | e | -- |  | -- |  | 2.35 | -- |  | -- |  | --
Burundi | -- |  | -- | -- |  | -- |  | -- |  | -- | -- |  | -- |  | --
Cameroon | -- |  | -- | 950 | e | -- |  | -- |  | -- | -- |  | 28000 | e | --
Cape Verde | -- |  | -- | -- |  | -- |  | -- |  | -- | -- |  | -- |  | --
Central African Republic | -- |  | -- | -- |  | 415 |  | -- |  | -- | -- |  | -- |  | --
Chad | -- |  | -- | -- |  | -- |  | -- |  | -- | -- |  | -- |  | --
Comoros | -- |  | -- | -- |  | -- |  | -- |  | -- | -- |  | -- |  | --
Congo (Brazzaville) | -- |  | -- | -- |  | -- |  | -- |  | -- | -- |  | 94170 |  | --
Congo (Kinshasa) | -- |  | -- | 190 | e | 18556 |  | -- |  | -- | 1 | e | 8500 | e | --
Côte d’Ivoire | -- |  | -- | 650 | e | 307 |  | -- |  | -- | -- |  | 18000 | e | --
Djibouti | -- |  | -- | -- |  | -- |  | -- |  | -- | -- |  | -- |  | --
Egypt | 8 | e | -- | 23000 | e | -- |  | -- |  | 1500 | 400 | e | 274000 | e | --
Equatorial Guinea | -- |  | -- | -- |  | -- |  | -- |  | -- | -- |  | 69000 | e | --
Eritrea | -- |  | -- | 45 | e | -- |  | -- |  | -- | -- |  | -- |  | --
Ethiopia | -- |  | -- | 1000 |  | -- |  | -- |  | -- | -- |  | -- |  | --
Gabon | 767 |  | -- | 210 | e | 1 | e | -- |  | -- | -- |  | 108000 | e | --
Gambia, The | -- |  | -- | -- |  | -- |  | -- |  | -- | -- |  | -- |  | --
Ghana | 363 |  | -- | 1900 |  | 963 |  | -- |  | -- | -- |  | 3300 | e | --
Guinea | -- |  | -- | 360 |  | 491 |  | -- |  | -- | -- |  | -- |  | --
Guinea-Bissau | -- |  | -- | -- |  | -- |  | -- |  | -- | -- |  | -- |  | --
Kenya | -- |  | -- | 1229 |  | -- |  | -- |  | -- | -- |  | -- |  | --
Lesotho | -- |  | -- | -- |  | 1 | e | -- |  | -- | -- |  | -- |  | --
Liberia | -- |  | -- | 140 |  | 80 |  | -- |  | -- | -- |  | -- |  | --
Libya | -- |  | -- | 3300 |  | -- |  | -- |  | -- | -- |  | 502000 | e | --
Madagascar | -- |  | -- | 33 |  | -- |  | 1300 | e | -- | -- |  | -- |  | --
Malawi | -- |  | -- | 174 |  | -- |  | -- |  | -- | 42 |  | -- |  | --
Mali | -- |  | -- | -- |  | -- |  | -- |  | -- | -- |  | -- |  | --
Mauritania | -- |  | -- | 200 | e | -- |  | -- |  | -- | -- |  | -- |  | --
Mauritius | -- |  | -- | -- |  | -- |  | -- |  | -- | -- |  | -- |  | --
Morocco and Western Sahara | 9 |  | 91000 | 10200 |  | -- |  | -- |  | 23041 | (3) |  | 91 | e | --
Mozambique | -- |  | -- | 274 |  | -- |  | -- |  | -- | 44 |  | -- |  | --
See footnotes at end of table.
TABLE 4--Continued
AFRICA: PRODUCTION OF SELECTED MINERAL COMMODITIES IN 20021
(Thousand metric tons unless otherwise specified)
| Metals--Continued |  |  | Industrial minerals | [6 empty] | Mineral fuels
| Manganese |  | Zinc, mine |  |  | Diamond, |  |  |  |  | Coal, |  | Petroleum, |  | Uranium,
| ore, mine |  | output, Zn |  |  | natural |  |  |  | Phosphate | anthracite |  | crude |  | U3O8
| output, Mn |  | content | Cement, |  | (thousand |  | Graphite |  | rock, | and |  | (thousand 42- |  | content
Country | content |  | (metric tons) | hydraulic |  | carats)4 |  | (metric tons) |  | gross weight | bituminous |  | gallon barrels) |  | (metric tons)
Namibia | -- |  | 42685 | -- |  | 1562 |  | -- |  | -- | -- |  | -- |  | 2751
Niger | -- |  | -- | 40 | e | -- |  | -- |  | -- | 183 |  | -- |  | 3628
Nigeria | -- |  | -- | 2100 |  | -- |  | -- |  | -- | 11 | e | 773000 | e | --
Reunion | -- |  | -- | 400 | e | -- |  | -- |  | -- | -- |  | -- |  | --
Rwanda | -- |  | -- | 83 |  | -- |  | -- |  | -- | -- |  | -- |  | --
Sao Tome and Principe | -- |  | -- | -- |  | -- |  | -- |  | -- | -- |  | -- |  | --
Senegal | -- |  | -- | 2150 |  | -- |  | -- |  | 2004 | -- |  | -- |  | --
Seychelles | -- |  | -- | -- |  | -- |  | -- |  | -- | -- |  | -- |  | --
Sierra Leone | -- |  | -- | 120 |  | 352 |  | -- |  | -- | -- |  | -- |  | --
Somalia | -- |  | -- | -- |  | -- |  | -- |  | -- | -- |  | -- |  | --
South Africa | 1504 |  | 64173 | -- |  | 10876 |  | -- |  | 2803 | 220200 |  | 4899 |  | 998
Sudan | -- |  | -- | 190 |  | -- |  | -- |  | -- | -- |  | 87759 |  | --
Swaziland | -- |  | -- | -- |  | -- |  | -- |  | -- | 313 |  | -- |  | --
Tanzania | -- |  | -- | 1026 |  | 213 |  | -- |  | 26 | 79 |  | -- |  | --
Togo | -- |  | -- | 800 | e | -- |  | -- |  | 1281 | -- |  | -- |  | --
Tunisia | -- |  | 35692 | 6022 |  | -- |  | -- |  | 7735 | -- |  | 26800 |  | --
Uganda | -- |  | -- | 262 |  | -- |  | -- |  | -- | -- |  | -- |  | --
Zambia | -- |  | -- | 230 |  | -- |  | -- |  | -- | 64 |  | -- |  | --
Zimbabwe | -- |  | -- | 600 | e | -- |  | 9912 |  | 108 | 3721 |  | -- |  | --
Total3 | 2650 |  | 242000 | 68000 |  | 11212 |  | 11200 |  | 39200 | 226000 |  | 2830000 |  | 7740
Share of world total | 31.61% |  | 2.921% | 3.778% |  | 51.7% |  | 0.8409% |  | 29.3% | 6.158% |  | 10.45% |  | 16.67%
United States | -- |  | 780000 | 91300 |  | -- |  | -- |  | 36100 | 917000 |  | 2100000 |  | 1080
Share of world total | -- |  | 9.3% | 5.158% |  | -- |  | -- |  | 26.89% | 24.99% |  | 7.739% |  | 2.392%
World total | 8390 |  | 8380000 | 1770000 |  | 130000 |  | 1330000 |  | 134000 | 3670000 |  | 27100000 |  | 45200
eEstimated; estimated data, U.S. data, and world totals are rounded to no more than three significant digits; may not add to totals shown. NA Not available. -- Zero.
1Table includes data available as of September 2004.
3Less than one-half unit.
4Gemstones and industrial diamond.
5Did not include smuggled production.
6Production was approximately 90% gem and 10% industrial grade.
7Assumed to contain about 70% gem and near gem.

## Table05
TABLE 5
AFRICA: HISTORIC AND PROJECTED BAUXITE PRODUCTION, 1990-20071
(Thousand metric tons)
Country | 1990 | 1995 | 2000 | 2001 |  | 2002 |  | 2003e |  | 2005e |  | 2007e
Ghana | 381 | 513 | 504 | 678 | r | 684 | r | 800 |  | 1000 |  | 1000
Guinea | 15800 | 15800 | 15700 | 15100 | r | 15300 | r | 15300 | r | 16300 | r | 16300 |  | r
Mozambique | 7 | 11 | 8 | 9 |  | 9 |  | 9 |  | 10 |  | 10 | 10
Sierra Leone | 1430 | -- | -- | -- |  | -- |  | -- |  | -- |  | --
Undistributed | -- | -- | -- | -- |  | -- |  | 10 |  | 10 |  | 10
Total | 17600 | 16300 | 16200 | 15800 | r | 16000 | r | 16100 | r | 17300 | r | 17300 |  | r
eEstimated. rRevised. -- Negligible or no production.
1Estimated data and totals are rounded to no more than three significant digits; may not add to totals shown.

## Table06
TABLE 6
AFRICA: HISTORIC AND PROJECTED ALUMINUM PRODUCTION, 1990-20071
(Thousand metric tons)
Country | 1990 | 1995 | 2000 |  | 2001 |  | 2002 |  | 2003e |  | 2005e |  | 2007e
Cameroon | 93 | 79 | 86 |  | 81 |  | 80 |  | 90 |  | 90 |  | 90
Egypt | 179 | 180 | 193 |  | 191 | r | 195 |  | 210 | r | 210 | r | 210 | r
Ghana | 174 | 135 | 137 | r | 144 | r | 117 | r | 40 | r | -- |  | 100
Kenya2 | -- | 2 | 2 |  | 2 |  | 2 |  | 2 |  | 2 |  | 2
Mozambique | -- | -- | 54 |  | 266 |  | 273 | r | 405 | r | 510 | r | 510 | r
Nigeria | -- | -- | -- |  | -- |  | -- |  | -- |  | 50 | r | 190
South Africa | 159 | 229 | 673 | r | 662 | r | 707 | r | 675 |  | 825 |  | 825
Total | 605 | 625 | 1150 |  | 1350 | r | 1370 | r | 1420 | r | 1690 | r | 1930 | r
eEstimated. rRevised. -- Negligible or no production.
1Estimated data and totals are rounded to no more than three significant digits; may not add to totals shown.
2Kenya produced secondary refined aluminum; primary production in all other African countries.

## Table07
TABLE 7
AFRICA: HISTORIC AND PROJECTED COPPER MINE PRODUCTION, 1990-20071
(Metal content in thousand metric tons)
Country | 1990 | 1995 | 2000 |  | 2001 |  | 2002 |  | 2003e |  | 2005e |  | 2007e
Botswana | 25 | 25 | 22 |  | 20 |  | 21 | r | 20 |  | 18 |  | 18
Congo (Kinshasa) | 509 | 29 | 21 |  | 21 |  | 32 | r | 60 | r | 90 | r | 130
Morocco | 16 | 14 | 7 |  | 6 |  | 6 |  | 6 |  | 6 |  | 6
Namibia | 28 | 23 | 6 | r | 12 | r | 18 | r | 25 |  | 25 |  | 25
South Africa | 179 | 166 | 137 |  | 142 | r | 130 | r | 123 | r | 123 |  | 113
Tanzania | -- | -- | -- |  | 3 |  | 3 | r | 3 |  | 3 |  | 3
Zambia | 519 | 316 | 249 |  | 312 |  | 330 | r | 360 |  | 420 |  | 710 | r
Zimbabwe | 14 | 9 | 2 |  | 2 |  | 3 | r | 2 |  | -- |  | --
Total | 1290 | 582 | 444 | r | 518 | r | 543 | r | 599 | r | 685 | r | 1010 | r
eEstimated. rRevised. -- Negligible or no production.
1Estimated data and totals are rounded to no more than three significant digits; may not add to totals shown.

## Table08
TABLE 8
AFRICA: HISTORIC AND PROJECTED REFINED COPPER PRODUCTION, 1990-20071
(Thousand metric tons)
Country | 1990 | 1995 | 2000 |  | 2001 |  | 2002 |  | 2003e |  | 2005e |  | 2007e
Congo (Kinshasa) | 339 | 35 | 31 | r | 38 | r | 30 | r | 20 | r | 20 | r | 50 | r
Egypt2 | 4 | 4 | 5 |  | 5 |  | 5 |  | 5 |  | 5 |  | 5
South Africa | 133 | 124 | 126 |  | 132 |  | 101 | r | 110 | r | 110 | r | 100 | r
Zambia | 438 | 328 | 227 |  | 296 |  | 337 | r | 320 |  | 420 |  | 700 | r
Zimbabwe | 14 | 7 | 10 |  | 2 |  | 2 | r | 2 | r | -- | r | -- | r
Total | 928 | 498 | 399 | r | 473 | r | 475 | r | 460 | r | 560 | r | 860 | r
eEstimated. rRevised. -- Negligible or no production.
1Estimated data and totals are rounded to no more than three significant digits; may not add to totals shown.
2Egypt produced secondary refined copper; primary production in all other African countries.

## Table09
TABLE 9
AFRICA: HISTORIC AND PROJECTED GOLD MINE PRODUCTION, 1990-20071
(Metal content in kilograms)
Country | 1990 | 1995 | 2000 |  | 2001 |  | 2002 |  | 2003e |  | 2005e |  | 2007e
Algeria | -- | -- | -- |  | 300 |  | 369 |  | (2) |  | (2) |  | (2)
Benin | -- | 300 | -- | r | 16 | r | 20 |  | (2) |  | (2) |  | (2)
Botswana | 46 | 86 | 4 |  | 2 |  | 8 |  | (2) |  | (2) |  | (2)
Burkina Faso | 7800 | 1319 | 553 | r | 209 | r | 390 |  | 400 |  | 1200 |  | 3500
Burundi | 9 | 2000 | -- |  | 415 |  | 483 |  | 500 |  | 500 |  | 500
Cameroon | 10 | 800 | 1000 |  | 1000 |  | 1000 |  | (2) |  | (2) |  | (2)
Central African Republic | 241 | 97 | 12 |  | 20 |  | 20 |  | (2) |  | (2) |  | (2)
Chad | -- | -- | 120 |  | 150 |  | 150 |  | (2) |  | (2) |  | (2)
Congo (Brazzaville) | 7 | 10 | 10 |  | 10 |  | 10 |  | (2) |  | (2) |  | (2)
Congo (Kinshasa) | 9300 | 1180 | 69 | r | 19 | r | 20 | r | (2) |  | (2) |  | (2)
Côte d’Ivoire | 20 | 1983 | 3154 |  | 3100 |  | 2000 | r | 3000 |  | 3000 |  | 3000
Equatorial Guinea | 50 | 50 | 500 |  | 500 |  | 500 |  | (2) |  | (2) |  | (2)
Eritrea | -- | 59 | 264 |  | 107 | r | -- |  | -- |  | -- |  | --
Ethiopia | 848 | 4500 | 5177 |  | 5200 |  | 5300 |  | 5300 |  | 5300 |  | 5300
Gabon | 80 | 70 | 70 |  | 70 |  | 70 |  | (2) |  | (2) |  | (2)
Ghana | 16800 | 53087 | 72080 |  | 68699 |  | 69707 | r | 69800 |  | 59600 | r | 84600 | r
Guinea | 6340 | 7863 | 13104 |  | 16264 | r | 16666 | r | 16000 |  | 14900 |  | 25200
Kenya | 25 | 170 | 1243 |  | 1545 |  | 1477 |  | 1500 |  | 1500 |  | 1500
Liberia | 600 | 800 | 1000 |  | 1000 |  | 500 |  | 400 |  | 700 |  | 1000
Madagascar | 216 | 38 | 5 |  | -- |  | -- |  | -- |  | -- |  | --
Mali | 5200 | 3996 | 28717 |  | 42288 |  | 56026 | r | 45500 | r | 46400 | r | 49700 | r
Mauritania | -- | 1196 | 1000 |  | 1000 |  | 1000 |  | 1000 |  | 1000 |  | 4100 | r
Morocco | 500 | 580 | 505 |  | 1191 | r | 2746 | r | 3000 |  | 3000 |  | 3000
Mozambique | 63 | 6800 | 23 |  | 22 | r | 17 |  | 20 |  | 20 |  | 20
Namibia | 1610 | 2394 | 2417 |  | 2706 | r | 2644 | r | 2600 | r | 2600 | r | 2600 | r
Niger | -- | 1000 | 25 | r | 30 | r | 28 |  | 30 |  | 4000 |  | 3100
Nigeria | -- | 5 | 52 | r | 37 | r | 40 |  | (2) |  | (2) |  | (2)
Rwanda | 2160 | 26 | 10 |  | 10 |  | 10 |  | 10 |  | 10 |  | 10
Senegal | -- | -- | 550 |  | 550 |  | 600 |  | 600 |  | 600 |  | 600
Sierra Leone | 32 | 4 | 30 |  | 30 |  | 30 |  | (2) |  | (2) |  | (2)
South Africa | 605000 | 523809 | 430800 | r | 394800 | r | 398300 | r | 378000 | r | 420000 | r | 450000 | r
Sudan | 100 | 3700 | 5774 | r | 5417 | r | 6000 | r | 5000 |  | 4000 |  | --
Tanzania | 3500 | 320 | 15060 |  | 30088 |  | 37000 |  | 45600 |  | 53900 |  | 56600
Uganda | -- | 1506 | 56 |  | -- |  | 3 |  | (2) |  | (2) |  | (2)
Zambia | 129 | 91 | 600 |  | -- | r | -- |  | -- | r | -- | r | -- | r
Zimbabwe | 16900 | 23959 | 22069 |  | 18050 |  | 15469 | r | 11500 |  | 10000 |  | 10000
Undistributed | -- | -- | -- |  | -- |  | -- |  | 2300 |  | 2300 |  | 2500
Total | 678000 | 644000 | 606000 | r | 595000 | r | 619000 | r | 592000 | r | 635000 | r | 710000 | r
eEstimated. rRevised. -- Negligible or no production.
1Estimated data and totals are rounded to no more than three significant digits; may not add to totals shown.
2Included in "Undistributed."

## Table10
TABLE 10
AFRICA: HISTORIC AND PROJECTED IRON ORE MINE PRODUCTION, 1990-20071
(Thousand metric tons Fe content)
Country | Average grade2 | 1990 |  | 1995 | 2000 | 2001 | 2002 |  | 2003e |  | 2005e |  | 2007e
Algeria | 36% | 1470 |  | 1100 | 820 | 750 | 750 |  | 750 |  | 750 |  | 750
Egypt |  | 1330 |  | 1120 | 1380 | 1380 | 1380 |  | 1380 |  | 1380 |  | 1380
Liberia | 57% to 64% | 2490 |  | -- | -- | -- | -- |  | -- |  | -- |  | --
Mauritania | 59% to 72% | 6800 |  | 7000 | 7500 | 6700 | 6200 | r | 7300 | r | 7300 | r | 7900 | r
Morocco |  | 90 |  | 32 | 4 | 4 | 1 |  | (3) |  | (3) |  | (3)
Nigeria | 36% | 138 |  | 62 | -- | -- | -- |  | (3) |  | (3) |  | (3)
South Africa |  | 19800 |  | 19800 | 21570 | 22240 | 23200 | r | 23000 | r | 23600 |  | 23600
Tanzania | 32% | -- |  | 14 | -- | -- | -- |  | -- |  | -- |  | --
Tunisia | 54% | 154 |  | 122 | 98 | 109 | 105 |  | (3) |  | (3) |  | (3)
Uganda | 61% to 67% | -- |  | -- | 3 | 1 | -- |  | -- |  | -- |  | --
Zimbabwe |  | 730 |  | 160 | 225 | 180 | 136 | r | (3) |  | (3) |  | (3)
Undistributed |  | -- |  | -- | -- | -- | -- |  | 200 | r | 150 | r | 300 | r
Total |  | 33000 | r | 29400 | 31600 | 31400 | 31800 |  | 32600 | r | 33200 | r | 33900 | r
eEstimated. rRevised. -- Negligible or no production.
1Estimated data and totals are rounded to no more that three significant digits; may not add to totals shown.
2Direct shipping ore and concentrate.
3Included in "Undistributed."

## Table11
TABLE 11
AFRICA: HISTORIC AND PROJECTED IRON PRODUCTION, 1990-20071
(Thousand metric tons)
Country | 1990 | 1995 | 2000 |  | 2001 |  | 2002 |  | 2003e | 2005e | 2007e
Algeria | 1046 | 940 | 1100 |  | 1250 |  | 1250 |  | 1300 | 1300 | 1300
Egypt:
Pig iron | 1100 | 1062 | 1400 |  | 1400 |  | 1400 |  | 1400 | 1400 | 1400
Direct-reduced iron | 710 | 850 | 1530 |  | 2370 |  | 2530 |  | 2600 | 2600 | 2600
Libya | 500 | 963 | 1500 |  | 1090 |  | 1170 |  | 1200 | 1200 | 1200
Mozambique | -- | -- | -- |  | -- |  | -- |  | -- | -- | 90
Morocco | 15 | 15 | 15 |  | 15 |  | 15 |  | (2) | (2) | (2)
South Africa:
Pig iron | 6893 | 6055 | 6300 |  | 5800 |  | 5800 |  | 6000 | 6500 | 6500
Direct-reduced iron | 1067 | 1262 | 1530 |  | 1560 |  | 1700 |  | 1700 | 1700 | 1700
Tunisia | 140 | 162 | 196 |  | 192 |  | 152 |  | (2) | (2) | (2)
Zimbabwe | 521 | 209 | 277 | r | 156 | r | 122 | r | (2) | (2) | (2)
Undistributred | -- | -- | -- |  | -- |  | -- |  | 200 | 200 | 350
Total | 12000 | 11500 | 13800 |  | 13800 |  | 14100 |  | 14400 | 14900 | 15100
eEstimated. -- Negligible or no production.
1Estimated data and totals are rounded to no more that three significant digits; may not add to totals shown.
2Included in "Undistributed."

## Table12
TABLE 12
AFRICA: HISTORIC AND PROJECTED STEEL PRODUCTION, 1990-20071
(Thousand metric tons)
Country | 1990 | 1995 | 2000 | 2001 | 2002 |  | 2003e |  | 2005e |  | 2007e
Algeria | 836 | 827 | 842 | 850 | 1090 | r | 800 |  | 900 |  | 900
Angola | 10 | -- | -- | -- | -- |  | -- |  | -- |  | --
Benin | 8 | -- | -- | -- | -- |  | -- |  | -- |  | --
Congo (Kinshasa) | NA | NA | 159 | 80 | 80 |  | (2) |  | (2) |  | (2)
Egypt | 2240 | 2642 | 2820 | 3800 | 4358 | r | 4000 |  | 4000 |  | 4000
Kenya | 20 | 20 | -- | -- | -- |  | -- |  | -- |  | --
Libya | 492 | 909 | 1055 | 846 | 886 |  | 1000 |  | 1300 |  | 1300
Mauritania | NA | NA | 5 | 5 | 5 |  | (2) |  | (2) |  | (2)
Morocco | 7 | 7 | 5 | 5 | 5 |  | (2) |  | (2) |  | (2)
Nigeria | 220 | 36 | -- | -- | -- |  | (2) |  | (2) |  | (2)
South Africa | 8620 | 8741 | 8481 | 8821 | 9100 | r | 9000 |  | 9000 |  | 9000
Tunisia | 177 | 201 | 237 | 239 | 220 |  | (2) |  | (2) |  | (2)
Uganda | -- | 12 | 7 | 7 | 7 |  | (2) |  | (2) |  | (2)
Zimbabwe | 580 | 210 | 258 | 149 | 105 | r | (2) |  | (2) |  | (2)
Undistributed | -- | -- | -- | -- | -- |  | 350 | r | 400 | r | 1300
Total | 13200 | 13600 | 13900 | 14800 | 15900 |  | 15200 |  | 15600 |  | 16500
eEstimated. rRevised. -- Negligible or no production. NA Not available.
1Estimated data and totals are rounded to no more than three significant digits; may not add to totals shown.
2Included in "Undistributed."

## Table13
TABLE 13
AFRICA: HISTORIC AND PROJECTED LEAD MINE PRODUCTION, 1990-20071
(Metal content in metric tons)
Country2 | 1990 | 1995 | 2000 | 2001 | 2002 |  | 2003e |  | 2005e |  | 2007e
Algeria | 1100 | 1383 | 818 | 891 | 1105 | r | 900 |  | 900 |  | 900
Morocco | 68800 | 67708 | 81208 | 76747 | 75000 | r | 85000 |  | 90000 |  | 90000
Namibia | 18000 | 16084 | 11114 | 12088 | 13809 | r | 15800 |  | 15800 |  | 20000
South Africa | 69400 | 88449 | 75262 | 50771 | 49444 | r | 50000 | r | 50000 | r | 50000 | r
Tunisia | 2970 | 6601 | 6602 | 6820 | 5081 | r | 4600 | r | 3000 | r | 1000 | r
Total | 160000 | 180000 | 175000 | 147000 | 144000 | r | 156000 | r | 160000 | r | 160000 | r
eEstimated. rRevised.
1Estimated data and totals are rounded to no more than three significant digits; may not add to totals shown.
2Nigeria also mined small amounts of lead.

## Table14
TABLE 14
AFRICA: HISTORIC AND PROJECTED PRIMARY REFINED LEAD PRODUCTION, 1990-20071
(Metric tons)
Country2 | 1990 | 1995 | 2000 | 2001 | 2002 | 2003e | 2005e | 2007e
Algeria | 1000 | 800 | 6100 | 6000 | 6000 | 6000 | 6000 | 6000
Morocco | 64000 | 59673 | 66812 | 58178 | 71840 | 60000 | 60000 | 60000
Namibia | 35100 | 26752 | -- | -- | -- | -- | -- | --
Total | 100000 | 87200 | 72900 | 64200 | 77800 | 66000 | 66000 | 66000
eEstimated. -- Negligible or no production.
1Estimated data and totals are rounded to no more than three significant digits; may not add to totals shown.
2Nigeria also refines a small quantity of primary lead.

## Table15
TABLE 15
AFRICA: HISTORIC AND PROJECTED SECONDARY REFINED LEAD PRODUCTION, 1990-20071
(Metric tons)
Country2 | 1990 | 1995 |  | 2000 | 2001 | 2002 | 2003e |  | 2005e |  | 2007e
Algeria | 3500 | 7500 |  | -- | -- | -- | -- |  | -- |  | --
Kenya | 2400 | 2000 |  | 1000 | 1000 | 1000 | 1000 |  | 1000 |  | 1000
Morocco | 2000 | 2600 |  | 3000 | 3000 | 3000 | 3000 |  | 3000 |  | 3000
Nigeria | -- | 4000 | r | 5000 | 5000 | 5000 | 1000 | r | 1000 | r | 1000 | r
South Africa | 31200 | 32100 |  | 46200 | 53000 | 50000 | 50000 |  | 50000 |  | 50000
Total | 39100 | 48200 | r | 55200 | 62000 | 59000 | 55000 | r | 55000 | r | 55000 | r
eEstimated. rRevised. -- Negligible or no production.
1Estimated data and totals are rounded to no more than three significant digits; may not add to totals shown.
2Egypt and Uganda also refine small quantities of secondary lead.

## Table16
TABLE 16
AFRICA: HISTORIC AND PROJECTED NICKEL MINE PRODUCTION, 1990-20071
(Metal content in metric tons)
Country | 1990 | 1995 | 2000 | 2001 | 2002 | 2003e |  | 2005e |  | 2007e
Botswana | 23200 | 18088 | 20286 | 18585 | 20005 | 25000 |  | 25000 |  | 28000
Madagascar | -- | -- | -- | -- | -- | -- |  | -- |  | 50000
South Africa | 29000 | 30700 | 36616 | 36443 | 38500 | 36000 |  | 40000 |  | 60000
Zimbabwe | 13500 | 11721 | 8160 | 10120 | 8092 | 9500 |  | 10900 |  | 11900
Total | 65700 | 60500 | 65000 | 65100 | 66600 | 70500 | r | 76000 | r | 150000 | r
eEstimated. rRevised. -- Negligible or no production.
1Estimated data and totals are rounded to no more than three significant digits; may not add to totals shown.

## Table17
TABLE 17
AFRICA: HISTORIC AND PROJECTED PLATINUM MINE PRODUCTION, 1990-20071
(Metal content in kilograms)
Country | 1990 | 1995 | 2000 | 2001 | 2002 | 2003e | 2005e | 2007e
Ethiopia | 2 | (2) | (2) | (2) | (2) | (2) | (2) | (2)
South Africa | 87800 | 102300 | 114459 | 130307 | 133796 | 135000 | 138000 | 140000
Zimbabwe | 21 | 7 | 505 | 519 | 2306 | 4400 | 4800 | 5000
Total | 87800 | 102000 | 115000 | 131000 | 136000 | 139000 | 143000 | 145000
eEstimated.
1Estimated data and totals are rounded to no more than three significant digits; may not add to totals shown.
2Small amounts of platinum were produced, but information is insufficient to make estimates of production.

## Table18
TABLE 18
AFRICA: HISTORIC AND PROJECTED PALLADIUM MINE PRODUCTION, 1990-20071
(Metal content in kilograms)
Country | 1990 | 1995 | 2000 | 2001 | 2002 | 2003e | 2005e | 2007e
South Africa | 38300 | 51000 | 55818 | 62601 | 64244 | 64800 | 66200 | 67200
Zimbabwe | 31 | 17 | 366 | 371 | 1943 | 3170 | 3460 | 3600
Total | 38300 | 51000 | 56200 | 63000 | 66200 | 68000 | 69700 | 70800
eEstimated.
1Estimated data and totals are rounded to no more than three significant digits; may not add to totals shown.

## Table19
TABLE 19
AFRICA: HISTORIC AND PROJECTED SILVER MINE PRODUCTION, 1990-20071
(Metal content in kilograms)
Country | 1990 | 1995 | 2000 | 2001 | 2002 |  | 2003e |  | 2005e |  | 2007e
Algeria | 2500 | 2000 | 1400 | 1700 | 1700 |  | 1700 |  | 1700 |  | 1700
Congo (Kinshasa) | 84000 | 900 | -- | -- | -- |  | -- |  | -- |  | 5000
Ethiopia | NA | NA | 1018 | 1051 | 1100 |  | 1100 |  | 1100 |  | 1100
Ghana | 840 | 2660 | 6101 | 1945 | 2129 | r | 3500 |  | 3400 |  | 3800
Mali | 270 | 250 | -- | -- | -- |  | -- |  | -- |  | --
Morocco | 241000 | 204000 | 289000 | 280000 | 276789 | r | 290000 |  | 300000 |  | 300000
Namibia | 92100 | 69000 | 9287 | 20396 | 43632 | r | 13000 |  | 14000 |  | 15000
South Africa | 161000 | 174279 | 144143 | 109570 | 113266 | r | 110000 |  | 123000 |  | 132000
Tanzania | -- | -- | 1384 | 6861 | 8620 | r | 7700 | r | 9400 | r | 10900
Tunisia | 930 | 4000 | 3700 | 3650 | 3000 | r | 3700 |  | 3700 |  | 3700
Zambia | 17000 | 8676 | 4710 | -- | -- | r | 6300 |  | 9100 |  | 10800
Zimbabwe | 21200 | 15640 | 3799 | 3449 | 1711 | r | 2800 |  | 2300 |  | 2300
Total | 621000 | 481000 | 465000 | 429000 | 452000 | r | 440000 |  | 470000 | r | 490000 | r
eEstimated. rRevised. -- Negligible or no production.
1Estimated data and totals are rounded to no more than three significant digits; may not add to totals shown.

## Table20
TABLE 20
AFRICA: HISTORIC AND PROJECTED TIN MINE PRODUCTION, 1990-20071
(Metal content in metric tons)
Country | 1990 | 1995 | 2000 | 2001 | 2002 | 2003e |  | 2005e |  | 2007e
Burundi | 54 | 15 | 7 | 4 | -- | -- | r | -- | r | -- | r
Cameroon | 3 | 2 | -- | -- | -- | -- |  | -- |  | --
Congo (Kinshasa) | 100 | -- | 50 | 50 | 50 | -- |  | -- |  | 20
Namibia | 900 | -- | -- | -- | -- | -- |  | -- |  | --
Niger | 38 | 20 | 22 | 9 | 11 | 20 |  | 20 |  | 20
Nigeria | 145 | 250 | 2760 | 2870 | 2800 | 150 |  | 200 |  | 200
Rwanda | 510 | 242 | 276 | 169 | 197 | 220 |  | 420 | r | 420 | r
Tanzania | 15 | 3 | -- | -- | -- | -- |  | -- |  | --
South Africa | 1140 | -- | -- | -- | -- | -- |  | -- |  | --
Uganda | 25 | 43 | -- | 18 | -- | -- |  | -- |  | --
Zambia | 1 | -- | -- | -- | -- | -- |  | -- |  | --
Zimbabwe | 1120 | 10 | 1 | -- | -- | -- |  | -- |  | --
Total | 4050 | 585 | 3120 | 3120 | 3060 | 390 | r | 640 | r | 660 | r
eEstimated. rRevised. -- Negligible or no production.
1Estimated data and totals are rounded to no more than three significant digits; may not add to totals shown.

## Table21
TABLE 21
AFRICA: HISTORIC AND PROJECTED TIN METAL PRODUCTION, 1990-20071
(Metric tons)
Country | 1990 |  | 1995 | 2000 | 2001 | 2002 | 2003e | 2005e | 2007e
Congo (Kinshasa) | 90 |  | -- | -- | -- | -- | -- | -- | --
Nigeria | 130 |  | 259 | 25 | 25 | 25 | 25 | 30 | 30
Rwanda | -- |  | -- | -- | -- | 80 | 200 | 200 | 200
South Africa | 1210 |  | -- | -- | -- | -- | -- | -- | --
Zimbabwe | 838 |  | -- | -- | -- | -- | -- | -- | --
Total | 2270 | r | 259 | 25 | 25 | 105 | 225 | 230 | 230
eEstimated. rRevised. -- Negligible or no production.
1Estimated data and totals are rounded to no more than three significant digits; may not add to totals shown.

## Table22
TABLE 22
AFRICA: HISTORIC AND PROJECTED TUNGSTEN MINE PRODUCTION, 1990-20071
(Metal content in metric tons)
Country | 1990 |  | 1995 | 2000 | 2001 | 2002 |  | 2003e |  | 2005e |  | 2007e
Burundi | -- |  | 22 | -- | -- | -- |  | -- |  | -- |  | --
Congo (Kinshasa) | 17 |  | -- | -- | -- | -- |  | -- |  | -- |  | --
Rwanda | 84 |  | 47 | 108 | 142 | 153 | r | 150 |  | 170 | r | 170 | r
Uganda | 4 |  | 17 | -- | 17 | 16 | r | 10 | r | 120 | r | 120 | r
Zimbabwe | 1 |  | -- | -- | -- | -- |  | -- |  | -- |  | --
Total | 106 | r | 86 | 108 | 159 | 169 | r | 160 | r | 290 | r | 290 | r
eEstimated. rRevised. -- Negligible or no production.
1Estimated data and totals are rounded to no more than three significant digits; may not add to totals shown.

## Table23
TABLE 23
AFRICA: HISTORIC AND PROJECTED ZINC MINE PRODUCTION, 1990-20071
(Metal content in metric tons)
Country2 | 1990 | 1995 | 2000 | 2001 | 2002 |  | 2003e |  | 2005e |  | 2007e
Algeria | 4160 | 7174 | 10452 | 10693 | 8576 | r | 12000 |  | 12000 |  | 12000
Congo (Kinshasa) | 61800 | 4500 | -- | 1014 | -- | r | 1000 |  | -- |  | 50000
Morocco | 18800 | 79947 | 103064 | 89339 | 91000 | r | 100000 |  | 110000 |  | 115000
Namibia | 37700 | 30209 | 39126 | 37622 | 42685 | r | 80000 |  | 180000 |  | 180000
South Africa | 75000 | 70241 | 62703 | 61221 | 64173 | r | 35000 |  | 35000 |  | 35000
Tunisia | 3960 | 44244 | 41247 | 40000 | 35692 | r | 36000 | r | 20000 | r | 2000 | r
Total | 201000 | 236000 | 257000 | 240000 | 242000 | r | 264000 | r | 357000 | r | 394000 | r
eEstimated. rRevised. -- Negligible or no production.
1Estimated data and totals are rounded to no more than three significant digits; may not add to totals shown.
2Nigeria also mined a small quantity of zinc.

## Table24
TABLE 24
AFRICA: HISTORIC AND PROJECTED ZINC METAL PRODUCTION, 1990-20071
(Metal content in metric tons)
Country2 | 1990 | 1995 | 2000 | 2001 | 2002 |  | 2003e |  | 2005e |  | 2007e
Algeria | 23600 | 30000 | 34000 | 34000 | 26136 | r | 34000 |  | 34000 |  | 34000
Congo (Kinshasa) | 38200 | -- | -- | -- | -- |  | -- |  | -- |  | 50000
Namibia | -- | -- | -- | -- | 35 | r | 150000 |  | 150000 |  | 150000
South Africa | 92000 | 98782 | 103000 | 109000 | 105000 | r | 100000 |  | 100000 |  | 100000
Total | 154000 | 129000 | 137000 | 143000 | 131000 | r | 284000 | r | 284000 | r | 330000 | r
eEstimated. rRevised. -- Negligible or no production.
1Estimated data and totals are rounded to no more than three significant digits; may not add to totals shown.
2Nigeria also refined a small quantity of zinc.

## Table25
TABLE 25
AFRICA: HISTORIC AND PROJECTED DIAMOND MINE PRODUCTION, 1990-20071
(Thousand carats)
Country | 1990 | 1995 | 2000 | 2001 | 2002 |  | 2003e |  | 2005e |  | 2007e
Angola | 1130 | 2900 | 4349 | 5159 | 5022 | r | 6000 |  | 7000 |  | 7000
Botswana | 17400 | 16802 | 24635 | 26416 | 28397 | r | 27000 |  | 26000 |  | 26000
Central African Republic | 381 | 530 | 461 | 449 | 415 |  | (2) |  | (2) |  | (2)
Congo (Kinshasa) | 19400 | 22024 | 16000 | 18200 | 18556 | r | 18000 |  | 17000 |  | 17000
Côte d’Ivoire | 12 | 75 | 320 | 309 | 307 |  | (2) |  | (2) |  | (2)
Gabon | 1 | 1 | 1 | 1 | 1 |  | (2) |  | (2) |  | (2)
Ghana | 650 | 632 | 878 | 1170 | 963 |  | (2) |  | (2) |  | (2)
Guinea | 127 | 365 | 369 | 364 | 491 |  | (2) |  | (2) |  | (2)
Lesotho | NA | NA | 2 | 1 | 1 |  | (2) |  | (2) |  | (2)
Liberia | 100 | 150 | 170 | 170 | 80 |  | (2) |  | (2) |  | (2)
Namibia | 763 | 1382 | 1552 | 1487 | 1562 | r | 1500 |  | 2000 | r | 2500 | r
Sierra Leone | 78 | 214 | 77 | 223 | 352 |  | (2) |  | (2) |  | (2)
South Africa | 8710 | 9683 | 10790 | 11163 | 10876 | r | 11000 |  | 14000 | r | 14000 | r
Tanzania | 85 | 50 | 354 | 254 | 213 |  | (2) |  | (2) |  | (2)
Zimbabwe | -- | 204 | 23 | -- | -- |  | (2) |  | (2) |  | (2)
Undistributed | -- | -- | -- | -- | -- |  | 3100 | r | 3400 | r | 3500 | r
Total | 48800 | 55000 | 60000 | 65400 | 67200 | r | 66600 | r | 69400 | r | 70000 | r
eEstimated. rRevised. -- Negligible or no production. NA Not available.
1Estimated data and totals are rounded to no more than three significant digits; may not add to totals shown.
2Included in "Undistributed."

## Table26
TABLE 26
AFRICA: HISTORIC AND PROJECTED ILMENITE MINE PRODUCTION, 1990-20071
(Thousand metric tons of TiO2)
Country | 1990 | 1995 | 2000 | 2001 | 2002 | 2003e | 2005e |  | 2007e
Egypte | -- | 30 | 66 | 66 | 66 | 69 | 69 |  | 69
Kenya | -- | -- | -- | -- | -- | -- | 35 | r | 150
Mozambique | -- | -- | -- | -- | -- | -- | 320 | r | 480 | r
Sierra Leone | 33 | -- | -- | -- | -- | -- | 70 | r | 70 | r
South Africa | 567 | 890 | 954 | 928 | 930 | 1000 | 1090 |  | 1090
Total | 600 | 920 | 1020 | 994 | 996 | 1070 | 1580 | r | 1860 | r
eEstimated. rRevised. -- Negligible or no production.
1Includes leucoxene. Estimated data and totals are rounded to no more than three significant digits; may not add to totals shown.

## Table27
TABLE 27
AFRICA: HISTORIC AND PROJECTED PHOSPHATE ROCK PRODUCTION, 1990-20071
(Thousand metric tons P2O5 content)
Country | 1990 | 1995 | 2000 | 2001 | 2002 |  | 2003e |  | 2005e |  | 2007e
Algeria | 333 | 500 | 265 | 280 | 230 | r | 310 |  | 310 |  | 310
Burkina Faso | NA | NA | NA | (2) | 1 |  | 1 |  | 1 |  | 1
Egypt | 286 | 207 | 317 | 293 | 434 | r | 420 |  | 420 |  | 420
Mali | 2 | 1 | -- | -- | -- |  | -- |  | -- |  | --
Morocco | 6910 | 6399 | 7200 | 7400 | 7700 | r | 7400 |  | 7740 |  | 8420
Senegal | 823 | 556 | 720 | 656 | 660 |  | 660 |  | 660 |  | 660
South Africa | 1200 | 1101 | 1083 | 995 | 1086 | r | 900 |  | 900 |  | 780
Tanzania | 8 | 2 | 5 | 4 | 8 | r | 8 | r | 8 | r | 8 | r
Togo | 840 | 930 | 500 | 380 | 460 |  | 530 | r | 760 |  | 1200
Tunisia | 1860 | 2181 | 2500 | 2440 | 2300 | r | 2460 |  | 2460 |  | 2460
Zimbabwe | 52 | 45 | 25 | 28 | 26 |  | 22 |  | 22 |  | 38
Total | 12300 | 11900 | 12600 | 12500 | 12900 |  | 12700 | r | 13300 |  | 14300
eEstimated. rRevised. -- Negligible or no production. NA Not available.
1Estimated data and totals are rounded to no more than three significant digits; may not add to totals shown.
2Less than ½ unit.

## Table28
TABLE 28
AFRICA: HISTORIC AND PROJECTED SALABLE COAL, 1990-20071
(Thousand metric tons)
Country | 1990 | 1995 | 2000 | 2001 | 2002 |  | 2003e |  | 2005e |  | 2007e
Botswana | 793 | 898 | 947 | 930 | 953 | r | 950 |  | 950 |  | 950
Congo (Kinshasa) | 100 | 10 | -- | 1 | 1 | r | 2 |  | 10 |  | 20
Egypt | -- | 10 | 400 | 400 | 400 |  | 400 |  | 400 |  | 400
Malawi2 | 41 | 15 | 34 | 34 | 82 | r | 235 | r | 235 | r | 275 | r
Morocco | 526 | 650 | 31 | 2 | -- | r | -- |  | -- |  | --
Mozambique | 40 | 40 | 16 | 28 | 44 | r | 37 | r | 40 | r | 40 | r
Niger | 154 | 135 | 158 | 163 | 183 | r | 160 |  | 160 |  | 160
Nigeria | 78 | 29 | 12 | 11 | 11 | r | 40 |  | 80 |  | 100
South Africa | 175000 | 206210 | 224118 | 223500 | 220200 | r | 225000 |  | 235000 |  | 250000
Swaziland | 151 | 172 | 178 | 78 | 313 | r | 300 |  | 300 |  | 400
Tanzania | 52 | 43 | 79 | 78 | 79 | r | 80 | r | 80 | r | 1600
Zambia | 382 | 141 | 168 | 211 | 64 | r | 150 |  | 150 |  | 200
Zimbabwe | 5500 | 5538 | 3809 | 4064 | 3721 | r | 2800 |  | 3500 |  | 4000
Total | 183000 | 214000 | 230000 | 230000 | 226000 |  | 230000 |  | 241000 | r | 258000 | r
eEstimated. rRevised. -- Negligible or no production.
1Estimated data and totals are rounded to no more than three significant digits; may not add to totals shown.
2Malawi was the only African producer of lignite in 2002.

## Table29
TABLE 29
AFRICA: HISTORIC AND PROJECTED DRY NATURAL GAS PRODUCTION, 1990-20071
(Million cubic meters)
Country | 1990 | 1995 | 2000 | 2001 | 2002 |  | 2003e |  | 2005e |  | 2007e
Algeria | 48500 | 58100 | 100092 | 102332 | 101557 | r | 101000 |  | 111000 |  | 122000
Angola | 538 | 560 | 560 | -- | -- | r | 560 |  | 3000 |  | 5500
Congo (Kinshasa) | -- | -- | -- | -- | -- |  | 30 |  | 60 |  | 60
Côte d’Ivoire | -- | 36 | 1323 | 1230 | 1350 | r | 1500 |  | 1200 |  | 1200
Egypt | 7900 | 12536 | 21000 | 21000 | 27900 | r | 31000 |  | 29000 |  | 29000
Equatorial Guinea | -- | -- | 98 | 790 | 1050 | r | 1350 |  | 1350 |  | 1400
Ethiopia | -- | -- | -- | -- | -- |  | -- |  | -- | r | 100
Gabon | 150 | 150 | 99 | 99 | 100 |  | 103 |  | 100 |  | 100
Libya | 6200 | 6345 | 5400 | 5600 | 5700 | r | 7200 |  | 17000 |  | 27000
Morocco | 37 | 22 | 44 | 43 | 42 | r | 36 |  | 37 |  | 35
Mozambique | -- | -- | 1 | 1 | 2 | r | 2 | r | 2100 | r | 2100 | r
Nigeria | 3230 | 5000 | 21945 | 39640 | 45000 | r | 45000 | r | 50000 | r | 57000 | r
Senegal | 110 | 110 | 56 | 56 | 50 |  | 41 |  | 33 |  | 33
South Africa | -- | 1980 | 2088 | 1800 | 2000 | r | 2000 |  | 1900 |  | 1900
Sudan | -- | -- | -- | -- | -- |  | -- | r | 10 |  | 10
Tanzania | -- | -- | -- | -- | -- |  | -- | r | 720 | r | 720 | r
Tunisia | 200 | 250 | 1600 | 1800 | 1700 | r | 1900 |  | 2100 |  | 2300
Total | 66900 | 85100 | 154000 | 174000 | 186000 | r | 192000 | r | 220000 | r | 250000 | r
eEstimated. rRevised. -- Negligible or no production.
1Estimated data and totals are rounded to no more than three significant digits; may not add to totals shown.

## Table30
TABLE 30
AFRICA: HISTORIC AND PROJECTED CRUDE PETROLEUM, INCLUDING CONDENSATE, PRODUCTION, 1990-20071
(Thousand 42-gallon barrels)
Country | 1990 | 1995 | 2000 | 2001 | 2002 |  | 2003e |  | 2005e |  | 2007e
Algeria | 444000 | 438730 | 476288 | 464600 | 499890 | r | 550000 |  | 600000 |  | 600000
Angola | 174000 | 232800 | 273000 | 270100 | 329600 | r | 511000 |  | 571000 |  | 620000
Benin | 1416 | 654 | 365 | 365 | -- |  | -- |  | -- |  | --
Cameroon | 64600 | 39400 | 32100 | 29200 | 28000 | r | 27000 |  | 24000 |  | 24000
Chad | -- | -- | -- | -- | -- | r | 30000 |  | 84000 |  | 84000
Congo (Brazzaville) | 58800 | 63875 | 95630 | 98920 | 94170 | r | 92000 |  | 90000 |  | 90000
Congo (Kinshasa) | 10600 | 10087 | 8500 | 8500 | 8500 | r | 9400 |  | 9800 |  | 9800
Côte d’Ivoire | 770 | 2000 | 11700 | 18914 | 18000 | r | 3000 |  | 2600 |  | 2600
Egypt | 319000 | 335800 | 285000 | 277000 | 274000 | r | 210000 |  | 220000 |  | 220000
Equatorial Guinea | -- | 2300 | 39000 | 66000 | 69000 | r | 65000 |  | 90000 |  | 90000
Gabon | 100000 | 133000 | 118625 | 110000 | 108000 | r | 120000 |  | 115000 |  | 115000
Ghana | -- | -- | 2555 | 3285 | 3300 | r | 2300 |  | 2200 |  | 4000
Libya | 502000 | 509175 | 538000 | 520000 | 502000 | r | 650000 |  | 700000 |  | 700000
Morocco | 114 | 36 | 97 | 95 | 91 | r | 35 |  | 35 |  | 35
Nigeria | 660000 | 740000 | 783000 | 823000 | 773000 | r | 1000000 |  | 1350000 |  | 1500000
Senegal | 8 | 2 | 1 | 1 | -- |  | -- |  | -- |  | --
South Africa | -- | -- | 6606 | 13870 | 10950 | r | 20000 |  | 20000 |  | 22000
Sudan | -- | 730 | 67152 | 77755 | 87759 | r | 114000 | r | 205000 | r | 274000 | r
Tunisia | 36500 | 32690 | 28207 | 26300 | 26800 | r | 22000 |  | 18000 |  | 18000
Total | 2370000 | 2540000 | 2770000 | 2810000 | 2830000 | r | 3430000 | r | 4100000 | r | 4370000 | r
eEstimated. rRevised. -- Negligible or no production.
1Estimated data and totals are rounded to no more than three significant digits; may not add to totals shown.

## Table31
TABLE 31
AFRICA: HISTORIC AND PROJECTED URANIUM PRODUCTION, 1990-20071
(Metal content in metric tons)
Country | 1990 | 1995 | 2000 | 2001 | 2002 |  | 2003e |  | 2005e |  | 2007e
Gabon | 702 | 653 | -- | -- | -- |  | -- |  | -- |  | --
Namibia | 3214 | 2006 | 2714 | 2239 | 2333 | r | 2300 |  | 2400 |  | 2700 | r
Niger | 2681 | 2970 | 2895 | 2919 | 3076 | r | 3100 | r | 3300 | r | 3000
South Africa | 2442 | 1443 | 861 | 903 | 846 | r | 850 |  | 850 |  | 850
Total | 9040 | 7070 | 6470 | 6060 | 6260 | r | 6250 | r | 6550 | r | 6550 | r
eEstimated. rRevised. -- Negligible or no production.
1Estimated data and totals are rounded to no more than three significant digits; may not add to totals shown.