## Text
USGS Minerals Yearbook 2006, Volume III – Israel
This workbook includes one embedded Microsoft Word document and two tables (see tabs below).
This icon is linked to an embedded text document. Double-click on the icon to open the document.

## Table 1
TABLE 1
ISRAEL: PRODUCTION OF MINERAL COMMODITIES1
(Metric tons unless otherwise specified)
Commodity2 |  | 2002 |  | 2003 |  | 2004 |  | 2005 |  | 2006
METALS
Iron and steel, steel, crudee |  | 180000 | r | 180000 | r | 370000 | r | 480000 | r | 480000
Lead, refined secondary |  | 22000 |  | 25000 |  | 27000 |  | 27000 | e | 27000 | e
Magnesium metal |  | 26000 |  | 26000 |  | 28000 |  | 27853 |  | 24581
INDUSTRIAL MINERALS
Bromine, elemental |  | 185000 |  | 176000 |  | 202000 |  | 207048 |  | 179493
Caustic soda |  | NA | r | NA | r | NA | r | NA | r | NA
Cement, hydraulic | thousand metric tons | 4584 |  | 4632 |  | 4494 |  | 5093 |  | 5089
Clays:
Brick clay |  | 35672 |  | 36256 |  | 65732 |  | 54586 |  | 54925
Common clay |  | 998193 |  | 892658 |  | 850000 |  | 1072491 |  | 1003169
Flint clay |  | -- |  | -- |  | -- |  | 2200 |  | 6761
Fuller's earth |  | -- | r | -- | r | -- | r | -- | r | --
Diamond3 | thousand carats | 1188 |  | 771 |  | 800 | r, e | 807 | r | 641
Gypsum |  | 123119 |  | 141000 |  | 124678 |  | 106798 |  | 110754
Lime |  | 751857 |  | 702373 |  | 113102 |  | 165894 |  | 158264
Magnesia, Mg content |  | NA | r | NA | r | NA | r | NA | r | NA
Magnesium chloride |  | 126000 |  | 130000 |  | 137000 |  | 134370 |  | 114333
Phosphate:
Phosphate rock, mine output:
Beneficiated | thousand metric tons | 4091 | r | 3708 | r | 3290 | r | 3236 | r | 2949
P2O5 content | do. | 1100 | r | 1000 | r | 900 | r | 890 | r | 810
Phosphatic fertilizers, P2O5 equivalent:
Monoammonium phosphate |  | 13000 |  | 12000 |  | 12000 |  | 12000 | e | 12000 | e
Triple superphosphate |  | 108000 |  | 202000 |  | 170000 |  | 160000 | e | 150000 | e
Phosphoric acid, P2O5 equivalent |  | 567000 |  | 580000 |  | 543000 |  | 520000 | e | 510000 | e
Potash, K2O equivalent | thousand metric tons | 1950 |  | 1990 |  | 2170 |  | 2260 |  | 2220
Salt, marketed | do. | 392 | e | 376 | e | 385 |  | 406 |  | 434
Sand:
Silica sand |  | 209347 |  | 210815 |  | 196330 |  | 196254 |  | 204190
Othere | thousand metric tons | 6000 |  | 6000 |  | 6000 |  | 7000 |  | 7000
Stone:
Crushede | do. | 49000 |  | 44000 |  | 41000 |  | 38000 |  | 43500
Dimension, marble |  | 106302 |  | 68605 |  | 30935 | r | 70000 | r, e | 83000 | e
Sulfur:
Byproduct from petroleum | thousand metric tons | 36 |  | 45 |  | 42 |  | 44 |  | 45 | e
Sulfuric acid:
Gross weight | do. | 1956 |  | 1894 |  | 1789 |  | 1700 | e | 1700 | e
S content | do. | 639 |  | 619 |  | 581 |  | 550 | e | 550 | e
See footnotes at end of table.
TABLE 1--Continued
ISRAEL: PRODUCTION OF MINERAL COMMODITIES1
(Metric tons unless otherwise specified)
Commodity2 |  | 2002 |  | 2003 |  | 2004 |  | 2005 |  | 2006
MINERAL FUELS AND RELATED MATERIALS
Gas, natural:
Gross | million cubic meters | 9 |  | 8 |  | 1193 |  | 1655 |  | 2313
Dry | do. | 4 | e | 3 | e | 498 |  | 686 |  | 960
Petroleum:
Oil shale |  | 457900 |  | 436500 |  | 439200 |  | 428900 |  | 452000
Crude | 42-gallon barrels | 33438 |  | 27396 |  | 23135 |  | 21798 | r | 24510
Refinery products:
Liquefied petroleum gas | thousand 42-gallon barrels | 5591 |  | 5500 |  | 6170 |  | 5650 |  | 5461
Gasoline | do. | 18863 |  | 19034 |  | 21046 |  | 21114 |  | 22108
Naphtha | do. | 3798 |  | 4376 |  | 3722 |  | 4066 |  | 3430
Kerosene | do. | 7886 |  | 8639 |  | 8555 |  | 9549 |  | 9041
Distillate fuel oil | do. | 21169 |  | 22208 |  | 20516 |  | 22185 | r | 24104
Residual fuel oil | do. | 22432 |  | 22910 |  | 21098 | r | 21827 | r | 21463
Other | do. | 2007 |  | 2151 |  | 1835 |  | 1696 |  | 1700 | e
Total | do. | 81746 |  | 84818 |  | 82942 | r | 86087 | r | 87300 | e
eEstimated; estimated data are rounded to no more than three significant digits; may not add to totals shown. rRevised. NA Not available. -- Zero.
1Table includes data available through Sepember 17, 2007.
2In addition to the commodities listed, imported gemstones are cut; and potassium nitrate, secondary refined zinc, such fertilizers as monopotassium
phosphate, and a variety of crude construction materials are produced, but available information is inadequate to make estimates of output.
3Imported diamond cut in Israel.

## Table 2
TABLE 2
ISRAEL: STRUCTURE OF THE MINERAL INDUSTRY IN 2006
(Thousand metric tons unless otherwise specified)
Commodity |  | Major operating companies | Location of main facilities | Annual capacity
Aggregates |  | Lime & Stone Production Company Ltd. [Housing | 15 quarries | 15,000.e
& Construction Holding Company Ltd., 50%, and
Readymix (Israel) Ltd., 50%]
Bromine |  | Dead Sea Bromine Group (DSBG) [Israel | Sdom | 240.
Chemicals Ltd. (ICL), 100%]
Cement |  | Nesher Israel Cement Enterprises Ltd. (Clal Industries | Ramla | 5,000 clinker;
|  | and Investments Ltd., 75%) |  | 3,600 cement.
Do. |  | do. | Haifa | 2,000 clinker;
450 cement.
Do. |  | do. | Har Tuv | 1,000 clinker;
700 cement.
Flint clay and quartz |  | Negev Industrial Minerals Ltd. (subsidiary of | Mactesh Ramon | 25.
Doraz D.R.)
Lead, refined, secondary |  | Harkunas Lead Works | Ashdod | 25.
Lime |  | Lime & Stone Production Co. Ltd. | NA | 170.
Do. |  | Negev Industrial Minerals Ltd. | Mishor Rotem | 90.
Magnesium:
Magnesia |  | Dead Sea Periclase Ltd. (DSP) (Israel Chemicals Ltd., | do. | 95.
100%)
Do. |  | Tateho Dead Sea Fused Magnesia Co. [Dead Sea | do. | 13.
Periclase Ltd. (DSP), 50%, and Tateho Chemical
Industries Co. of Japan, 50%]
Magnesium, refined |  | Dead Sea Magnesium Ltd. (DSM) (Israel Chemicals | Sdom | 34.
Ltd., 65%, and Volkswagen AG of Germany, 35%)
Natural gas | million cubic meters | Samedan, Mediterranean Sea Inc. (Noble Energy, | Mari-B gasfield | 6,200.
Inc., 100%)
Petroleum:
Crude | thousand 42-gallon | Lapidoth Israel Oil Prospectors Corp. | Heletz-Brur | 22.
barrels
Do. | do. | do. | Kochav | 9.
Refined | do. | Oil Refineries Ltd. (Government, 100%) | Haifa | 58,400.
Do. | do. | do. | Ashdod | 36,500.
Phosphate:
Phosphate rock |  | Rotem Amfert Negev Ltd. (Israel Chemicals Ltd., 100%) | Arad, Oron, and Zin | 4,500.
Phosphatic fertilizers |  | do. | Rotem | 1,700.
Do. |  | Haifa Chemicals Ltd. | Haifa | NA.
Phosphoric acid1 |  | Rotem Amfert Negev Ltd. | Rotem | 640.
Do. |  | Haifa Chemicals Ltd. | Haifa | NA.
Potash |  | Dead Sea Works (DSW) (Israel Chemicals Ltd., 100%) | Sdom | 2,800.
Salt |  | do. | do. | 700.
Do. |  | Israel Salt Industries Ltd. (subsidiary of Danker Group) | Eliat | 150.
Do. |  | do. | Kalia | 60.
Do. |  | do. | Atlit | 16.
Sand |  | Negev Industrial Minerals Ltd. | Mactesh Htira | 300.
Steel:
Crude |  | Hod Metals | Akko | 300.
Do. |  | Yehuda Steel Ltd. | Ashdod | 180.
Billet |  | do. | Bene Ayish | 200.
Do. |  | do. | Ashdod | 180.
Rebar |  | do. | Bene Ayish | 200.
Do. |  | do. | Ashdod | 120.
Do. |  | Hod Metals | Kiryat Gat | 300.
Sulfur |  | Oil Refineries Ltd. | Ashdod | 40.
Do. |  | do. | Haifa | 33.
Sulfuric acid |  | Rotem Amfert Negev Ltd. | Rotem | NA.
Zinc |  | Numinor Chemical Industries Ltd. | Maalot | NA.
eEstimated; estimated data are rounded to no more than three significant digits. NA Not available.
1P2O5 equivalent.