## Text
USGS Minerals Yearbook 2004, Volume III - Ecuador
This workbook includes one Microsoft Word document and one table.
This icon is linked to an embedded text document. Double-click on the icon to open the document.

## Table1
TABLE 1
ECUADOR: PRODUCTION OF MINERAL COMMODITIES1
(Metric tons unless otherwise specified)
Commodity |  | 2000 |  | 2001 |  | 2002 |  | 2003 |  | 2004e
METALS
Cadmium, mine output, Cd contente | kilograms | 200 |  | 200 |  | 200 |  | 200 |  | --
Copper, mine output, Cu contente |  | 100 |  | 100 |  | 100 |  | 100 |  | --
Gold, mine output, Au content | kilograms | 2871 |  | 3005 |  | 2750 |  | 4819 | r | 5300 | 2
Iron and steel, steel, crude |  | 58483 |  | 59732 | r | 68743 | r | 79800 | e | 80000
Lead, mine output, Pb contente |  | 200 |  | 200 |  | 220 |  | 220 |  | 220
Silver, mine output, Ag contente | kilograms | 2000 |  | 2000 |  | 96 | 2 | 100 |  | --
Zinc, mine output, Zn contente |  | 100 |  | 100 |  | 100 |  | 100 |  | --
INDUSTRIAL MINERALS
Barite |  | 1476 |  | 1181 |  | 1180 | e | 2139 | r | 2350
Cement, hydraulic | thousand metric tons | 2800 |  | 2920 |  | 3000 | e | 3100 | e | 3100
Clays:3
Common | do. | 325 |  | 345 |  | 382 |  | 340 | r | 374
Kaolin |  | 11022 |  | 703 |  | 8483 |  | 11884 | r | 13100
Feldspar |  | 47041 |  | 60688 |  | 31254 |  | 44268 | r | 48700
Gypsum, crude |  | 1043 |  | 834 |  | 4730 |  | 5200 | e | 5200
Salt, commone |  | 90000 |  | 90000 |  | 90000 |  | 90000 |  | 90000
Sand:
Silica, glass sand |  | 27522 |  | 34718 |  | 40880 |  | 38856 | r | 42700
Ferruginouse |  | 9950 |  | 9900 |  | 9000 |  | 9000 |  | 9000
Stone, sand and gravel:
Limestone3 | thousand metric tons | 3147 |  | 4079 |  | 6699 |  | 4688 | r | 5160
Marble |  | 1680 |  | 1344 |  | 265 |  | 1890 | r | 2080
Pozzolan |  | 27687 |  | 373023 |  | 519090 |  | 190747 | r | 190000
Pumice | thousand metric tons | 345 |  | 373 |  | 130 |  | 271 | r | 298
Sand and gravel | thousand cubic meters | 2596 |  | 3414 |  | 4467 |  | 3272 | r | 3600
Sulfur:e
Native |  | 4000 |  | 4000 |  | 4000 |  | 4000 |  | 4000
Byproduct:
From petroleum |  | 11778 | 2 | 11700 |  | 11700 |  | 11700 |  | 11700
From natural gas |  | 5000 |  | 5000 |  | 5000 |  | 5000 |  | 5000
Total |  | 20800 |  | 20700 |  | 20700 |  | 20700 |  | 20700
Zeolites |  | 1291 |  | 1801 |  | 1883 |  | -- | r | --
MINERAL FUELS AND RELATED MATERIALS
Gas, natural:
Gross | million cubic meters | 1057 |  | 1001 |  | 998 |  | 1039 |  | 1000
Marketed | do. | 156 |  | 121 |  | 93 |  | 249 | r | 240 | 2
Liquefied natural gasoline | thousand 42-gallon barrels | 699 |  | 664 |  | 603 |  | 514 |  | 542 | 2
Petroleum:
Crude | do. | 146209 |  | 148746 |  | 143758 |  | 153539 | r | 192517 | 2
Refinery products:
Liquefied petroleum gas | do. | 2818 |  | 2407 |  | 2060 |  | 2358 | r | 2411 | 2
Gasoline | do. | 13306 |  | 12236 |  | 12887 |  | 13090 |  | 9741 | 2
Jet fuel | do. | 1938 |  | 1771 |  | 1797 |  | 1879 |  | 2209 | 2
Distillate fuel oil | do. | 10787 |  | 10953 |  | 11354 |  | 10812 |  | 13312 | 2
Residual fuel oil | do. | 14079 |  | 11898 |  | 10742 |  | 8879 |  | 12734 | 2
Unspecified, including kerosene | do. | 13942 |  | 15786 |  | 14687 |  | 13221 |  | 14278 | 2
Total | do. | 56870 |  | 55051 |  | 53527 |  | 50239 | r | 54685 | 2
eEstimated; estimated data are rounded to no more than three significant digits; may not add to totals shown. rRevised. -- Zero.
1Table includes data available through October 2005.
2Reported figure.
3No reports of separate quantities for limestone or clay used in cement production were received for this table.