## Text
USGS Minerals Yearbook 2005, Volume III – Colombia
This workbook includes one embedded Microsoft Word document and two tables (see tabs below).
This icon is linked to an embedded text document. Double-click on the icon to open the document.

## Table 1
TABLE 1
COLOMBIA: PRODUCTION OF MINERAL COMMODITIES1
(Metric tons unless otherwise specified)
Commodity |  | 2001 |  | 2002 |  | 2003 |  | 2004 |  | 2005
METALS
Copper, mine output, Cu content |  | 2192 |  | 1853 |  | 1578 |  | 1701 |  | 1259
Gold | kilograms | 21813 |  | 20823 |  | 46515 |  | 37739 |  | 35785
Iron and steel:
Iron ore and concentrate |  | 636837 |  | 688106 |  | 625002 |  | 507711 | r | 498623
Pig iron |  | 318953 |  | 312879 | r | 288214 | r | 316025 | r | 345000 | e
Steel, crude |  | 638259 |  | 663724 |  | 668410 |  | 730000 |  | 830000 | e
Semimanufactures, hot-rollede |  | 552000 | 2 | 575000 |  | 550000 |  | 575000 |  | 650000 | e
Lead:
Mine output, Pb contente |  | -- | r | -- | r | -- | r | -- | r | --
Refined (secondary)e |  | 12000 |  | 12000 |  | 12000 |  | 12000 |  | 12000
Nickel:
Mine output, Ni content |  | 52962 |  | 58196 |  | 70844 |  | 75032 |  | 81000 | e
Ferronickel, Ni content |  | 38438 | r | 43987 |  | 47868 |  | 48818 |  | 52749
Platinum | kilograms | 674 |  | 661 |  | 828 |  | 1209 |  | 1082
Silver | do. | 7242 |  | 6986 |  | 9511 |  | 8533 |  | 7142
Zinc, mine output, Zn contente |  | -- | r | -- | r | -- | r | -- | r | --
INDUSTRIAL MINERALS
Asbestos, mine output |  | 96140 |  | 62785 |  | 60000 | e | 60000 | e | 60000 | e
Baritee |  | 600 |  | 600 |  | 600 |  | 600 |  | 600
Cement, hydraulic3 |  | 6830423 | r | 6063895 | r | 7337398 | r | 7822386 | r | 9959223
Clays:e
Bentonite |  | 8500 |  | 8500 |  | 8500 |  | 8500 |  | 8500
Common clay and kaolin | thousand metric tons | 8400 |  | 8400 |  | 8400 |  | 8400 |  | 8400
Diatomitee |  | 4000 |  | 4000 |  | 4000 |  | 4000 |  | 4000
Feldspare |  | 55000 |  | 93452 | 2 | 100000 | r | 100000 | r | 100000
Fluoritee |  | 800 |  | 800 |  | 800 |  | 800 |  | 800
Gemstones, emerald4 | thousand carats | 5499 |  | 5390 |  | 8963 |  | 9825 |  | 6746
Gypsume |  | 560000 |  | 560000 |  | 560000 |  | 560000 |  | 700000
Lime, hydrated and quicklimee | thousand meric tons | 1300 | r | 1300 | r | 1300 | r | 1300 | r | 1300
Magnesitee |  | 10500 |  | 10500 |  | 10500 |  | 10500 |  | 10500
Micae |  | 55 |  | 55 |  | 55 |  | 55 |  | 55
Nitrogen, N content of ammonia |  | 95200 |  | 110900 | r | 107800 | r | 98200 | r | 100000 | e
Phosphate rock:e
Gross weight |  | 43000 |  | 43000 |  | 43000 |  | 43000 |  | 43000
P2O5 content |  | 8000 |  | 8000 |  | 8000 |  | 8000 |  | 8000
Salt:
Rock |  | 110212 |  | 191554 |  | 199364 |  | 231721 |  | 162941
Marine |  | 285073 |  | 335783 |  | 247901 |  | 294343 |  | 311055
Total |  | 395285 |  | 527337 |  | 447265 |  | 526064 |  | 473996
Sodium compounds, n.e.s., sodium carbonatee |  | 125000 |  | 125000 |  | 125000 |  | 125000 |  | 125000
Stone and sand:
Calcitee |  | 6500 |  | 6500 |  | 6500 |  | 6500 |  | 6500
Dolomitee | thousand metric tons | 45 |  | 45 |  | 45 |  | 45 |  | 45
Limestone for cement | do. | 9075 | r | 9047 | r | 9887 | r | 10087 | r | 12082
Marblee |  | 190000 |  | 190000 |  | 190000 |  | 190000 |  | 190000
Sand, excluding metal-bearinge |  | 925000 |  | 925000 |  | 925000 |  | 925000 |  | 925000
Sulfur:
Native (from ore) |  | 69344 | r | 60162 |  | 73024 |  | 97596 | r | 64660
Byproduct, from petroleum |  | 15465 |  | 15500 | e | 15500 | e | 15500 | e | 15500
Total |  | 84809 | r | 75662 | r | 88524 | r | 113096 | r | 80160
Talc, soapstone, pyrophyllitee |  | 15000 |  | 15000 |  | 15000 |  | 15000 |  | 15000
See footnotes at end of table.
TABLE 1--Continued
COLOMBIA: PRODUCTION OF MINERAL COMMODITIES1
(Metric tons unless otherwise specified)
Commodity |  | 2001 |  | 2002 |  | 2003 |  | 2004 |  | 2005
MINERAL FUELS AND RELATED MATERIALS
Carbon blacke |  | 24000 |  | 24000 |  | 24000 |  | 24000 |  | 24000
Coal | thousand metric tons | 43911 |  | 39484 |  | 50028 |  | 53693 |  | 59064
Coke, all typese | do. | 615 |  | 615 |  | 615 |  | 615 |  | 615
Gas, natural:
Gross | million cubic meters | 35850 |  | 33789 |  | 36417 |  | 35600 |  | 36000 | e
Marketed | do. | 6207 |  | 6234 |  | 5975 |  | 6404 |  | 6708
Natural gas liquidse | thousand 42-gallon barrels | 2600 |  | 2600 |  | 2600 |  | 2600 |  | 2600
Petroleum:
Crude | do. | 220460 |  | 211007 |  | 197586 |  | 192866 |  | 191990
Refinery products:
Liquefied petroleum gas | do. | 8503 |  | 8089 |  | 8797 |  | 7257 |  | 7300
Gasoline:
Aviation | do. | 142 |  | 69 |  | 315 |  | 320 |  | 509
Motor | do. | 43296 | r | 40009 | r | 40250 | r | 41897 | r | 35555
Jet fuel | do. | 9032 |  | 9032 |  | 9770 |  | 7521 |  | 7300
Kerosene | do. | 162 |  | 151 |  | 1093 |  | 256 |  | 136
Medium distillate fuel oil | do. | 24220 |  | 23678 |  | 23912 |  | 26573 |  | 26451
Lubricantse | do. | 397 |  | 398 |  | 400 |  | 400 |  | 400
Residual fuel oil (black oil) | do. | 20638 | r | 21036 | r | 19413 |  | 21990 | r | 20240
Asphalt | do. | 1125 | r | 883 | r | 1311 | r | 970 | r | 1117
Refinery fuel and losses and unspecified productse | do. | 3190 | e | 2620 | e | 2124 | r | 5067 | r | 10205
Total | do. | 110705 |  | 105965 |  | 107385 | r | 112251 | r | 109213
eEstimated; estimated data are rounded to no more than three significant digits; may not add to totals shown. rRevised. -- Zero.
1Includes data available through November 30, 2006.
2Reported figure.
3Excludes white portland cement produced in the country. Production capacity of white portland was about 200,000 metric tons.
4Based on registered exports by the Banco de la República.

## Table 2
TABLE 2
COLOMBIA: STRUCTURE OF THE MINERAL INDUSTRY IN 2005
(Thousand metric tons unless otherwise specified)
|  | Major operating companies |  | Annual
Commodity |  | and major equity owners | Location of main facilities | capacity
Carbon black |  | Cabot Colombiana, S.A. (private, 100%) | Cartagena, Bolivar Department (plant) | NA.
Do. |  | Productos Petroquímicos, S.A. (private, | Cali, Valle del Cauca Department | 12.
|  | 100%) | (two plants)
Cement |  | Cía. Colombiana de Clinker, S.A. (Cementos | Cartagena, Bolivar Department (plant) | 1,250.
Argos Colombia, 100%)
Do. |  | Cementos del Caribe, S.A. (Cementos | Barranquilla, Atlantico Department | 1,500.
Argos Colombia, 74%)
Do. |  | Cementos del Valle, S.A. (Cementos | Yumbo, Valle del Cauca Department | 1,500.
Argos Colombia, 70%)
Do. |  | Cales y Cementos de Toluviejo, S.A. | Toluviejo, Sucre Department | 980.
(Cementos Argos Colombia, 95%)
Do. |  | Cementos del Nare, S.A. (Cementos Argos | Puerto Nare, Antioquia Department | 200.
Colombia, 100%)
Do. |  | Cementos El Cairo, S.A. (Cementos Argos | Montebello, Antioquia Department | 450.
Colombia, 100%)
Do. |  | Cementos Paz del Río, S.A. (Cementos Argos | Belencito, Boyaca Department | 880.
Colombia, 62%)
Do. |  | Cementos Ríoclaro, S.A. (Cementos Argos | Sonson, Antioquia Department | 1,400.
Colombia, 99%)
Do. |  | Cementos Boyacá, S.A. (Holcim Group, 100%) | Nobsa, Boyaca Department | 1,800.
Do. |  | CEMEX Colombia, S.A. (CEMEX, S.A.B. de | Bucaramanga, Santander Department; | 4,800.
|  | C.V., 99.7%) | Buenos Aires, Tolima Department;
Pamplona, Norte de Santander
Department; La Calera, Cundinamarca
Coal |  | Carbones del Cerrejón LLC (Anglo | Cerrejon Centro mines, Cerrejon Sur | 27,500.
|  | American Plc; 33.3%; Glencor | mines, Cerrejon Zona Norte, and
|  | International AG, 33.3%; BHP Billiton | Oreganal mines, La Guajira
|  | plc, 33.3%) | Department
Do. |  | Drummond Ltd. (Drummond Co. Inc., 100%) | La Loma Mine (Pribbenow), Cesar | 22,000.
Department
Do. |  | C.I. Prodeco S.A. (Glencore International AG, | Calenturitas in Cesar Department | 5,000.
100%)
Do. |  | Acerías Paz del Río, S.A. (private, 100%) | Paz del Rio, Boyaca Department (mine) | 600.
Copper |  | Minera El Roble, S.A. | El Roble Mine, El Carmen, Choco | 3.
Department
Gemstones, emerald |  | Minerales de Colombia, S.A. (MINERALCO) | Chivor, Coscuez, Muzo, and Quipama | NA.
|  | (Government, 100%) | Mines, Boyaca Department
Gold | kilograms | Frontino Gold Mines Ltd. (private, 100%) | El Silencio Mine, Segovia District and | 1,500.
Providencia Mine, Remedios
District, Antioquia Department
Do. | do. | Grupo de Bullet S.A. | El Limon Oronorte Mine, Segovia, | 1,000.
Antioquia Department
Do. | do. | Mineros de Antioquia, S.A. (private, 100%) | El Bagre, Rio Nechi, Antioquia | 2,000.
Department
Do. | do. | Small miners (cooperatives and individual | do. | NA.
prospectors)
Iron ore |  | Acerías Paz del Río, S.A. | Paz del Rio, Boyaca Department (mine) | 800.
Iron and steel, steel |  | do. | Boyaca Department | 400.
Kaolin |  | Cerámicas del Valle Ltda. (private, 100%) | Yumbo, Valle del Cauca Department | NA.
(mine)
Natural gas | million cubic meters | Ecopetrol S.A. (Government, 100%) | North coast, La Guajira Department | 4,500.
(national gasfields)
Do. | do. | International Petroleum Colombia, Ltd. | Barrancabermeja locale, Antioquia and | 2,200.
|  | (International Petroleum Corp., 100%) | Santander Departments
See footnotes at end of table.
TABLE 2--Continued
COLOMBIA: STRUCTURE OF THE MINERAL INDUSTRY IN 2005
(Thousand metric tons unless otherwise specified)
|  | Major operating companies |  | Annual
Commodity |  | and major equity owners | Location of main facilities | capacity
Nickel |  | Cerro Matoso, S.A. [QNI Ltd. 100% (owned | Cerro Matoso Mine, Montelibano, | 55 plant.
|  | by BHP Billiton plc, 100%)] | Cordoba Department
Nitrogen |  | Abonos de Colombia (private, 100%) | Cartagena, Bolivar Department (plant) | 100.
Do. |  | Monómeros Colombo-Venezolanos, S.A. | Barranquilla, Atlantico Department | 85.
|  | (private, 100%) | (plant)
Petroleum1 | thousand 42-gallon barrels | Ecopetrol S.A. | 16 fields in various Departments | 70,000.
Do. | do. | HOCOL, S.A. | 14 fields in various Departments | 36,500.
Petroleum products | do. | Ecopetrol S.A. | Barrancabermeja refinery, Norte de | 81,400.
Santander Department
Do. | do. | do. | Cartegena refinery, Bolivar Department | 28,000.
Do. | do. | do. | Tibu, Norte de Santander Department | 1,825.
Do. | do. | do. | Orito, Putumayo Department | 875.
Phosphate rock |  | Fosfatos de Colombia, S.A. (private, 100%) | Neiva, Huila Department | 30.
Do. |  | Fosfatos Boyacá, S.A. (Government, 100%) | Iza, Boyacá Department | 20.
Do. |  | Siderúrgica del Boyacá, S.A. (private, 100%) | Santa Fe de Bogota | NA.
Do. |  | Siderúrgica del Medellín, S.A. (private, 100%) | Medellin, Antioquia Department | NA.
Do. |  | Siderúrgica del Muna, S.A. (private, 100%) | Chusaca, Federal District | NA.
Do. |  | Siderúrgica del Pacífico, S.A. (private, 100%) | Cali, Valle del Cauca Department | NA.
Sulfur |  | Industrias Purace, S.A. (private, 100%) | El Vinagre Mine, Cauca Department | 60.
Do. |  | Ecopetrol S.A. | Barrancabermeja, Santander Department | 29.
NA Not available.
1These two petroleum entries are examples only. Colombia has more than 3,000 producing wells drilled by Government and private companies; these wells have
combined capacities that exceed 755,000 barrels per day of oil.