## Text
Cobalt in March 2007
This workbook includes an embedded Word document and 7 tables (See tabs below).
This icon is linked to an embedded text document.

## Table 1
TABLE 1
U.S. REPORTED CONSUMPTION OF COBALT MATERIALS1
(Metric tons, contained cobalt)
Oxide and
other chemical
Period | Metal2 | compounds3 | Scrap | Total
2006:
March | 323 | 231 | 168 | 722
April | 301 | 224 | 171 | 696
May | 317 | 239 | 176 | 732
June | 311 | 234 | 164 | 709
July | 306 | 227 | 158 | 691
August | 311 | 235 | 175 | 721
September | 305 | 229 | 168 | 702
October | 321 | 232 | 158 | 711
November | 308 | 222 | 166 | 696
December | 297 | 229 | 162 | 688
January-March | 967 | 686 | 500 | 2150
January-December4 | 3740 | 2760 | 2000 | 8500
2007:
January | 309 | 226 | 172 | 707
February | 299 | 225 | 162 | 685
March | 327 | 233 | 169 | 729
January-March | 934 | 683 | 503 | 2120
1Data are rounded to no more than three significant digits; may not add to totals shown.
2Includes metal powder.
3Data may include other cobalt materials.
4Data based on monthly reports.

## Table 2
TABLE 2
U.S. REPORTED CONSUMPTION OF COBALT, BY END USE1
(Metric tons, contained cobalt)
|  | 2006 |  |  |  | 2007
|  | January- |  | January- |  |  | January-
End use |  | March |  | December2 | Year3 | March | March4
Steel |  | 149 | r | 588 | 700 | 49 | 147
Superalloys |  | 933 | r | 3630 | 4180 | 317 | 907
Magnetic alloys |  | 76 | r | 299 | 386 | 27 | 77
Other alloys5 |  | W |  | W | 224 | W | W
Cemented carbides6 |  | 202 | r | 796 | 796 | 66 | 198
Chemical and ceramic uses7 |  | 726 | r | 2910 | 2920 | 246 | 723
Miscellaneous and unspecified |  | 68 |  | 271 | 63 | 23 | 68
Total |  | 2150 | r | 8500 | 9270 | 729 | 2120
rRevised.
W Withheld to avoid disclosing company proprietary data; included with "Miscellaneous and unspecified."
1Data are rounded to no more than three significant digits; may not add to totals shown.
2Data based on monthly reports.
3Includes annual reports.
4Includes revisions to prior months' data.
5Includes nonferrous alloys, welding materials, and wear-resistant alloys.
6Includes diamond tool matrices, cemented and sintered carbides, and cast carbide dies or parts.
7Includes catalysts, driers in paints or related usages, feed or nutritive additives, glass decolorizer, ground coat frit, pigments,
and other uses.
236

## Table 3
TABLE 3
U.S. REPORTED STOCKS OF COBALT MATERIALS1
(Metric tons, contained cobalt)
Industry2
|  | Oxide and |  |  | U.S.
|  | other chemical |  |  | Government,
Period | Metal3 | compounds4 | Scrap | Total | metal5
2006:
March | 322 | 172 | 128 | 622 | 1480
April | 326 | 170 | 120 | 616 | 1480
May | 322 | 179 | 106 | 607 | 1480
June | 306 | 168 | 115 | 589 | 1480
July | 323 | 165 | 120 | 608 | 1470
August | 316 | 164 | 118 | 598 | 1470
September | 304 | 160 | 116 | 580 | 1470
October | 296 | 170 | 120 | 586 | 1420
November | 289 | 171 | 126 | 586 | 1300
December | 288 | 176 | 126 | 590 | 1290
2007:
January | 293 | 180 | 125 | 598 | 1250
February | 331 | 177 | 129 | 637 | 1180
March | 340 | 171 | 127 | 637 | 1140
1Data are rounded to no more than three significant digits; may not add to totals shown.
2Stocks reported by cobalt processors and consumers.
3Includes metal powder.
4Data may include other cobalt materials.
5Data from Defense National Stockpile Center. Includes material committed for sale pending shipment.

## Table 4
TABLE 4
U.S. IMPORTS FOR CONSUMPTION OF COBALT, BY COUNTRY1
(Kilograms, gross weight of material, except as noted)
Cobalt
[7 empty] | Total cobalt | content,
Period and country | Metals2 |  | Oxides and hydroxides |  | Salts and compounds3 |  | content for | year to
of origin | Quantity | Value4 | Quantity | Value4 | Quantity | Value4 | the month5 | date5, 6
2006:
February | 571000 | 15600000 | 102000 | 2200000 | 317000 | 3720000 | 775000 | 1830000
March | 1160000 | 30300000 | 115000 | 2620000 | 196000 | 2230000 | 1320000 | 3150000
April | 942000 | 26500000 | 121000 | 2850000 | 165000 | 1640000 | 1090000 | 4240000
May | 640000 | 19300000 | 102000 | 2360000 | 195000 | 2450000 | 790000 | 5030000
June | 969000 | 29500000 | 42700 | 1220000 | 278000 | 2310000 | 1080000 | 6110000
July | 741000 | 21800000 | 85500 | 2230000 | 286000 | 3030000 | 900000 | 7010000
August | 694000 | 21300000 | 91700 | 2260000 | 217000 | 1850000 | 825000 | 7840000
September | 1110000 | 36100000 | 105000 | 2770000 | 83600 | 874000 | 1210000 | 9050000
October | 579000 | 20800000 | 103000 | 2730000 | 170000 | 1800000 | 706000 | 9760000
November | 720000 | 23500000 | 113000 | 3280000 | 105000 | 982000 | 830000 | 10600000
December | 917000 | 32300000 | 115000 | 3040000 | 68400 | 533000 | 1020000 | 11600000
January-February | 1480000 | 40600000 | 182000 | 4090000 | 562000 | 6540000 | 1830000 | XX
January-December | 9950000 | 302000000 | 1180000 | 29400000 | 2330000 | 24200000 | 11600000 | XX
2007:
January | 788000 | 34800000 | 91400 | 2940000 | 193000 | 1900000 | 906000 | 906000
February:
Australia | 38500 | 1960000 | -- | -- | -- | -- | 38500 | 97900
Belgium | 18600 | 718000 | 32800 | 1260000 | 20000 | 249000 | 47700 | 77000
Canada | 89000 | 4350000 | -- | -- | -- | -- | 89000 | 215000
China | 61300 | 2860000 | 8150 | 243000 | -- | -- | 67100 | 140000
Congo (Kinshasa) | -- | -- | -- | -- | -- | -- | -- | 22000
Finland | 10200 | 617000 | 45500 | 1780000 | 42400 | 829000 | 57700 | 94700
France | 2080 | 141000 | 1410 | 51000 | -- | -- | 3100 | 5890
Germany | 1830 | 117000 | 648 | 42000 | -- | -- | 2290 | 2880
India | -- | -- | -- | -- | 18000 | 117000 | 4860 | 9230
Japan | 9720 | 458000 | -- | -- | 588 | 15900 | 9880 | 27100
Korea, Republic of | -- | -- | -- | -- | -- | -- | -- | 4450
Morocco | 40000 | 1930000 | -- | -- | -- | -- | 40000 | 97000
Norway | 180000 | 8780000 | -- | -- | -- | -- | 180000 | 374000
Philippines | -- | -- | -- | -- | -- | -- | -- | 42
Russia | 151000 | 6340000 | -- | -- | 5 | 2300 | 151000 | 294000
South Africa | 60000 | 2840000 | -- | -- | -- | -- | 60000 | 60500
Sweden | -- | -- | -- | -- | -- | -- | -- | 790
Uganda | -- | -- | -- | -- | -- | -- | -- | 42100
United Kingdom | 3460 | 117000 | 22300 | 857000 | 60400 | 770000 | 35900 | 45200
Zambia | 20100 | 1050000 | -- | -- | -- | -- | 20100 | 103000
Total | 686000 | 32300000 | 111000 | 4230000 | 141000 | 1980000 | 807000 | 1710000
January-February | 1470000 | 67100000 | 202000 | 7180000 | 335000 | 3890000 | 1710000 | XX
XX Not applicable. -- Zero.
1Data are rounded to no more than three significant digits; may not add to totals shown.
2Unwrought cobalt, excluding alloys; includes cobalt cathode and cobalt metal powder; may include intermediate products of cobalt metallurgy.
3Includes cobalt acetates, cobalt carbonates, cobalt chlorides, and cobalt sulfates.
4Customs value.
5Estimated from gross weights.
6May include revisions to prior months.
Source: U.S. Census Bureau, with adjustments by the U.S. Geological Survey.

## Table 5
TABLE 5
U.S. IMPORTS FOR CONSUMPTION OF ADDITIONAL COBALT MATERIALS, BY COUNTRY 1
(Kilograms, gross weight of material, except as noted)
| Unwrought |  |  |  | Wrought cobalt and
Period and country | cobalt alloys |  | Cobalt waste and scrap |  | cobalt articles
of origin | Quantity | Value2 | Quantity | Value2 | Quantity | Value2
2006:
February | 1380 | 53700 | 68200 | 441000 | 12700 | 1080000
March | 1570 | 74900 | 55200 | 731000 | 25100 | 1940000
April | 1050 | 60800 | 29000 | 421000 | 26700 | 1820000
May | 864 | 78800 | 26800 | 450000 | 23600 | 1690000
June | 233 | 19300 | 149000 | 1780000 | 23300 | 1680000
July | 1950 | 26400 | 47900 | 519000 | 23700 | 1920000
August | 21200 | 676000 | 51300 | 708000 | 18300 | 1470000
September | 447 | 39700 | 54400 | 677000 | 14200 | 1360000
October | 3860 | 196000 | 62200 | 926000 | 16700 | 1210000
November | 350 | 42000 | 62200 | 632000 | 18900 | 1780000
December | 342 | 39400 | 59400 | 1010000 | 19900 | 1550000
January-February | 1760 | 67700 | 128000 | 1530000 | 27200 | 2210000
January-December | 33600 | 1320000 | 726000 | 9390000 | 238000 | 18600000
2007:
January | 4210 | 136000 | 61200 | 683000 | 14100 | 1350000
February:
Canada | -- | -- | -- | -- | 1960 | 342000
Finland | 289 | 48200 | -- | -- | -- | --
France | -- | -- | 11700 | 173000 | 2830 | 298000
Germany | -- | -- | 17700 | 243000 | 1110 | 150000
Ireland | -- | -- | 13600 | 196000 | -- | --
Japan | 200 | 12400 | -- | -- | 4060 | 236000
Singapore | -- | -- | 169 | 3270 | -- | --
Switzerland | -- | -- | -- | -- | 2 | 2620
Taiwan | -- | -- | 19400 | 214000 | 7 | 3560
Tunisia | -- | -- | 5000 | 74200 | -- | --
United Kingdom | 26 | 2780 | -- | -- | 6210 | 418000
Total | 515 | 63400 | 67500 | 904000 | 16200 | 1450000
January-February | 4730 | 199000 | 129000 | 1590000 | 30300 | 2800000
-- Zero.
1Data are rounded to no more than three significant digits; may not add to totals shown.
2Customs value.
Source: U.S. Census Bureau.

## Table 6
TABLE 6
U.S. EXPORTS OF COBALT MATERIALS1
(Kilograms, gross weight of material, except as noted)
Cobalt
| Unwrought cobalt, powders, | [5 empty] | Total cobalt | content,
| matte, waste and scrap2 |  | Oxides and hydroxides |  | Salts and compounds3 |  | content for | year to
Period | Quantity | Value4 | Quantity | Value4 | Quantity | Value4 | the month5 | date5, 6
2006:
February | 96200 | 3960000 | 91800 | 2170000 | 43400 | 308000 | 173000 | 359000
March | 232000 | 9530000 | 93800 | 2030000 | 76300 | 518000 | 318000 | 678000
April | 326000 | 12700000 | 123000 | 2710000 | 19900 | 177000 | 419000 | 1100000
May | 134000 | 4780000 | 83300 | 2060000 | 79800 | 461000 | 213000 | 1310000
June | 157000 | 3980000 | 66000 | 1680000 | 50300 | 111000 | 217000 | 1530000
July | 150000 | 4890000 | 63300 | 1370000 | 33200 | 224000 | 203000 | 1730000
August | 130000 | 3650000 | 91000 | 2180000 | 64900 | 390000 | 211000 | 1940000
September | 165000 | 4500000 | 109000 | 3010000 | 20900 | 163000 | 249000 | 2190000
October | 235000 | 3650000 | 62300 | 1800000 | 15500 | 168000 | 284000 | 2470000
November | 109000 | 2200000 | 91200 | 2180000 | 31500 | 171000 | 183000 | 2660000
December | 103000 | 2750000 | 114000 | 3020000 | 48100 | 293000 | 196000 | 2850000
January-February | 192000 | 7810000 | 200000 | 4780000 | 94800 | 624000 | 359000 | XX
January-December | 1930000 | 60500000 | 1100000 | 26800000 | 535000 | 3300000 | 2850000 | XX
2007:
January | 92800 | 3720000 | 90800 | 3480000 | 41800 | 208000 | 168000 | 168000
February | 439000 | 7060000 | 105000 | 3630000 | 38400 | 417000 | 524000 | 692000
January-February | 532000 | 10800000 | 196000 | 7110000 | 80200 | 625000 | 692000 | XX
XX Not applicable.
1Data are rounded to no more than three significant digits; may not add to totals shown.
2May include other intermediate products of cobalt metallurgy and unwrought cobalt alloys.
3Cobalt acetates and cobalt chlorides.
4Free alongside ship (f.a.s.) value.
5Estimated from gross weights.
6May include revisions to prior months.
Source: U.S. Census Bureau, with adjustments by the U.S. Geological Survey.

## Table 7
TABLE 7
U.S. EXPORTS OF WROUGHT COBALT, COBALT ORE, AND CONCENTRATES1
(Kilograms, gross weight of material, except as noted)
| Wrought cobalt and |  | Cobalt ore and
| cobalt articles |  | concentrates
Period | Quantity | Value2 | Quantity | Value2
2006:
February | 157000 | 7530000 | 6390 | 139000
March | 219000 | 8340000 | 28000 | 893000
April | 183000 | 8250000 | 69200 | 1170000
May | 115000 | 5260000 | 19700 | 493000
June | 112000 | 6110000 | 31800 | 423000
July | 130000 | 7020000 | 81200 | 1320000
August | 140000 | 6350000 | 6690 | 162000
September | 165000 | 8040000 | 107000 | 585000
October | 178000 | 8400000 | 59700 | 1410000
November | 209000 | 9960000 | 20800 | 716000
December | 185000 | 7980000 | 59200 | 1700000
January-February | 345000 | 14700000 | 11500 | 268000
January-December | 1980000 | 90400000 | 495000 | 9130000
2007:
January | 155000 | 8360000 | 10400 | 436000
February | 93000 | 5870000 | 13600 | 713000
January-February | 248000 | 14200000 | 24000 | 1150000
1Data are rounded to no more than three significant digits; may not add to totals shown.
2Free alongside ship (f.a.s.) value.
Source: U.S. Census Bureau, with adjustments by the U.S. Geological Survey.