## Table01
TABLE 1
SALIENT MICA STATISTICS1
|  | 1999 | 2000 |  | 2001 | 2002 |  | 2003
United States:
Production, sold or used by producers:
Scrap and flake mica:
Quantity | thousand metric tons | 95 | 101 |  | 98 | 81 |  | 79
Value | thousands | 14700 | 14800 |  | 7990 | 7370 |  | 16700
Ground mica:
Quantity | thousand metric tons | 111 | 112 |  | 89 | 99 | r | 94
Value | thousands | 36700 | 37500 |  | 28100 | 29600 |  | 28600
Prices:
Scrap and flake mica | dollars per metric ton | 148 | 136 |  | 82 | 90 | r | 213
Ground:
Wet | do. | 849 | 751 |  | 771 | 960 |  | 938
Dry | do. | 192 | 169 |  | 147 | 180 |  | 205
Sheets, muscovite and phlogopite:
Block | dollars per kilogram | 20.44 | 23 |  | 55 | 67 |  | 67
Splittings | do. | 1.67 | 1.81 |  | 1.67 | 1.82 |  | 1.74
Consumption:
Block, muscovite:
Quantity | metric tons | 6.6215 | 6 |  | 3 | 2 |  | 2
Value | thousands | 139 | 132 |  | 129 | 134 |  | 120
Splittings, all types
Quantity | metric tons | 786 | 583 |  | 742 | 573 |  | 669
Value | thousands | 1310 | 1060 |  | 1240 | 1040 |  | 1160
Exports | metric tons | 12600 | 11500 |  | 10500 | 10500 |  | 11200
Imports | do. | 30200 | 34000 |  | 36600 | 36400 |  | 36000
World, production | do. | 278000 | 329000 | r | 369000 | 270000 | r | 275000 | e
eEstimated. rRevised.
1Data are rounded to no more than three significant digits.

## Table02
TABLE 2
STOCKPILE STATUS AND GOVERNMENT INVENTORIES FOR MICA, DECEMBER 31, 2003
(Metric tons)
Inventory, uncommitted
| Stockpile | Nonstockpile | Available for | Fiscal year
Material | grade | grade | disposal | 2003 sales
Block:
Muscovite, stained and better | 7.29 | 0.09 | (1) | 2.89
Muscovite, stained and lower | 34.67 | 0.93 | (1) | --
Phlogopite | -- | -- | (1) | (2)
Film, muscovite (first and second qualities) | 0.51 | -- | (1) | (2)
Splittings:
Muscovite | -- | -- | (1) | --
Phlogopite | 12.23 | -- | (1) | 119
-- Zero.
1The total disposal plan for all categories of mica in the national stockpile is undifferentiated at 3,856
metric tons (8.5 million pounds).
2Less than 1/2 unit.

## Table03
TABLE 3
SCRAP AND FLAKE MICA SOLD OR USED BY
PRODUCERS IN THE UNITED STATES, BY STATE1, 2
(Thousand metric tons and thousand dollars)
| 2002 |  | 2003
State | Quantity | Value | Quantity | Value
North Carolina | 40 | 3130 | 39 | 9580
Other3 | 41 | 4240 | 39 | 7130
Total | 81 | 7370 | 79 | 16700
1Data are rounded to no more than three significant digits;
may not add to total shown.
2Includes finely divided mica recovered from mica schist and
high-quality sericite schist, and mica that is a byproduct of
feldspar and kaolin beneficiation.
3Includes Arizona (2002), Georgia, New Mexico, South Carolina,
and South Dakota.

## Table04
TABLE 4
GROUND MICA SOLD OR USED BY PRODUCERS IN THE UNITED STATES, BY END USE
AND METHOD OF GRINDING1, 2
| 2002 |  |  |  |  | 2003
| Quantity |  |  |  |  | Quantity
| (thousand |  | Value |  | Unit | (thousand | Value | Unit
| metric tons) |  | (thousands) |  | value | metric tons) | (thousands) | value
End use:
Joint cement | 58 |  | 10600 |  | 183 | 61 | 12100 | 200
Paint | 15 |  | 3880 |  | 266 | 13 | 3060 | 233
Plastics | 5 |  | 2270 |  | 465 | 5 | 2570 | 522
Well-drilling mud | (3) |  | (3) |  | 209 | (3) | (3) | 146
Other4 | 21 |  | 12900 |  | 627 | 15 | 10800 | 708
Total | 99 | r | 29600 | r | 302 | 94 | 28600 | 304
Method of grinding:
Dry | W |  | W |  | 180 | W | W | 186
Wet | W |  | W |  | 960 | W | W | 851
rRevised. W Withheld to avoid disclosing company proprietary data.
1Data are rounded to no more than three significant digits; may not add to totals shown.
2Domestic and some imported scrap. Low-quality sericite is not included.
3Withheld to avoid disclosing company proprietary data; included in "Other."
4Includes mica used for molded electrical insulation, roofing, rubber, textile and decorative coatings,
welding rods, and miscellaneous.

## Table05
TABLE 5
FABRICATION OF MUSCOVITE BLOCK MICA
IN THE UNITED STATES, BY QUALITY1
(Metric tons)
| 2002 | 2003
Good stained or better | 0.42 | 0.5
Stained or lower2 | 1.66 | 1.34
Total | 2.08 | 1.84
1Data are rounded to no more than three significant
digits; may not add to totals shown.
2Includes punch mica.

## Table06
TABLE 6
CONSUMPTION AND STOCKS OF MICA SPLITTINGS
IN THE UNITED STATES1
| Consumption |  | Stocks on
| Quantity | Value | December 31
Year | (metric tons) | (thousands) | (metric tons)
2002 | 573 | 1040 | 417
2003 | 669 | 1160 | 404
1Data are rounded to no more than three significant digits.

## Table07
TABLE 7
BUILT-UP MICA SOLD OR USED IN THE UNITED STATES, BY PRODUCT1, 2
| 2002 |  | 2003
| Quantity | Value | Quantity | Value
| (metric tons) | (thousands) | (metric tons) | (thousands)
Flexible plate (cold) | 73 | 363 | 73 | 363
Heater plate | W | W | W | W
Molding plate | 194 | 1510 | 185 | 1330
Segment plate | 7 | 1000 | 220 | 1140
Tape | W | W | W | W
Other | 66 | 398 | 65 | 391
Total | 354 | 3420 | 559 | 3370
W Withheld to avoid disclosing company proprietary data; included in "Total."
1Data are rounded to no more than three significant digits; may not add to totals shown.
2Consists of alternating layers of binder and irregularly arranged and partly overlapped
splittings.

## Table08
TABLE 8
U.S. EXPORTS OF CRUDE AND RIFTED MICA, MICA POWDER, AND WASTE IN 2003, BY COUNTRY1
Crude and rifted
| Less than $1 per kilogram |  | More than $1 per kilogram |  | Powder |  | Waste
| Quantity | Value | Quantity | Value | Quantity | Value | Quantity | Value
Country | (metric tons) | (thousands) | (metric tons) | (thousands) | (metric tons) | (thousands) | (metric tons) | (thousands)
Argentina | -- | -- | -- | -- | 5 | 4 | -- | --
Australia | -- | -- | -- | -- | 74 | 69 | -- | --
Barbados | -- | -- | -- | -- | 35 | 28 | -- | --
Belgium | -- | -- | -- | -- | 173 | 142 | -- | --
Brazil | -- | -- | -- | -- | 1 | 4 | -- | --
Canada | -- | -- | -- | -- | 3990 | 1350 | 1380 | 318
Chile | -- | -- | -- | -- | 503 | 411 | -- | --
China | -- | -- | 4 | 13 | 44 | 23 | -- | --
Colombia | -- | -- | -- | -- | 47 | 87 | -- | --
Dominica | -- | -- | -- | -- | 24 | 21 | -- | --
Dominican Republic | -- | -- | -- | -- | 7 | 8 | -- | --
Ecuador | -- | -- | -- | -- | 146 | 17 | -- | --
El Salvador | -- | -- | -- | -- | 12 | 4 | -- | --
France | -- | -- | -- | -- | 8 | 28 | 62 | 13
Germany | 201 | 70 | 20 | 50 | 332 | 206 | -- | --
Guatemala | -- | -- | (2) | 3 | -- | -- | -- | --
Hong Kong | -- | -- | -- | -- | 28 | 120 | -- | --
India | 439 | 150 | -- | -- | 34 | 14 | -- | --
Indonesia | -- | -- | -- | -- | 25 | 42 | -- | --
Ireland | -- | -- | -- | -- | 16 | 4 | -- | --
Italy | -- | -- | -- | -- | 20 | 11 | -- | --
Japan | -- | -- | -- | -- | 434 | 444 | -- | --
Korea, Republic of | -- | -- | -- | -- | 243 | 155 | -- | --
Mexico | 25 | 79 | -- | -- | 848 | 373 | 21 | 9
Netherlands | 133 | 65 | -- | -- | 131 | 390 | 2 | 29
Pakistan | -- | -- | -- | -- | 7 | 8 | -- | --
Panama | 34 | 24 | 7 | 7 | 7 | 4 | -- | --
Peru | -- | -- | -- | -- | 3 | 17 | -- | --
Philippines | -- | -- | -- | -- | 4 | 3 | -- | --
Poland | -- | -- | -- | -- | 20 | 3 | -- | --
Saudi Arabia | -- | -- | -- | -- | 52 | 24 | -- | --
Singapore | -- | -- | 2 | 15 | -- | -- | -- | --
South Africa | -- | -- | 1 | 7 | 33 | 11 | -- | --
Taiwan | -- | -- | -- | -- | 67 | 75 | -- | --
Thailand | 58 | 36 | -- | -- | 1 | 13 | -- | --
Trinidad and Tobago | -- | -- | (2) | 4 | (2) | 3 | -- | --
United Arab Emirites | -- | -- | -- | -- | 6 | 8 | -- | --
United Kingdom | -- | -- | -- | -- | 166 | 121 | -- | --
Venezuela | -- | -- | -- | -- | 470 | 938 | -- | --
Total | 890 | 424 | 34 | 99 | 8020 | 5190 | 1460 | 370
-- Zero.
1Data are rounded to no more than three significant digits; may not add to totals shown.
2Less than 1/2 unit.
Source: U.S. Census Bureau.

## Table09
TABLE 9
U.S. EXPORTS OF WORKED MICA IN 2003, BY COUNTRY1
| Plates, sheets |  | Other
| Quantity | Value | Quantity | Value
Country | (metric tons) | (thousands) | (metric tons) | (thousands)
Argentina | 6 | 34 | -- | --
Australia | 52 | 293 | 1 | 8
Austria | 1 | 8 | (2) | 12
Bahamas, The | -- | -- | (2) | 7
Barbados | 2 | 5 | -- | --
Bermuda | 1 | 8 | -- | --
Brazil | 49 | 900 | 2 | 49
Canada | 114 | 3400 | 105 | 2210
Cayman Islands | -- | -- | (2) | 7
Chile | 1 | 12 | -- | --
China | 5 | 11 | 6 | 152
Colombia | (2) | 7 | 1 | 18
Costa Rica | 2 | 6 | (2) | 3
Dominican Republic | (2) | 4 | -- | --
Egypt | -- | -- | (2) | 3
El Salvador | 2 | 11 | (2) | 11
Finland | (2) | 15 | -- | --
France | 5 | 80 | -- | --
Germany | 14 | 185 | 1 | 38
Guatemala | 2 | 25 | 1 | 18
Honduras | (2) | 3 | -- | --
Hong Kong | -- | -- | 5 | 143
India | 11 | 262 | 2 | 58
Israel | 6 | 22 | (2) | 8
Italy | 24 | 410 | 4 | 115
Jamaica | 47 | 188 | -- | --
Japan | 4 | 61 | 43 | 311
Korea, Republic of | 11 | 140 | -- | --
Malaysia | (2) | 3 | -- | --
Mexico | 25 | 393 | 10 | 92
Netherlands | 14 | 104 | 3 | 75
New Zealand | (2) | 8 | -- | --
Pakistan | 1 | 8 | -- | --
Philippines | (2) | 3 | -- | --
Poland | -- | -- | (2) | 8
Russia | 13 | 340 | -- | --
Singapore | 13 | 143 | (2) | 4
South Africa | 3 | 37 | (2) | 3
Switzerland | 2 | 31 | -- | --
Taiwan | 61 | 485 | 22 | 380
Trinidad and Tobago | 114 | 838 | -- | --
United Arab Emirates | 1 | 6 | -- | --
United Kingdom | 4 | 64 | 1 | 27
Venezuela | -- | -- | (2) | 4
Zimbabwe | 2 | 17 | -- | --
Total | 612 | 8570 | 209 | 3760
-- Zero.
1Data are rounded to no more than three significant digits; may not add to totals shown.
2Less than 1/2 unit.
Source: U.S. Census Bureau.

## Table10
TABLE 10
U.S. IMPORTS FOR CONSUMPTION OF CRUDE AND RIFTED MICA IN 2003, BY COUNTRY1
Other
| Split block |  | Splittings |  | Less than $1 per kilogram |  | More than $1 per kilogram
| Quantity | Value | Quantity | Value | Quantity | Value | Quantity | Value
Country | (metric tons) | (thousands) | (metric tons) | (thousands) | (metric tons) | (thousands) | (metric tons) | (thousands)
Canada | (2) | 2 | -- | -- | 167 | 22 | -- | --
China | -- | -- | -- | -- | 3810 | 585 | 7 | 59
Finland | -- | -- | -- | -- | 3400 | 1010 | -- | --
Hong Kong | -- | -- | -- | -- | -- | -- | 5 | 67
India | 21 | 59 | 77 | 100 | 5660 | 1230 | 5 | 19
Indonesia | -- | -- | -- | -- | 252 | 64 | -- | --
Japan | -- | -- | -- | -- | -- | -- | 19 | 44
Pakistan | -- | -- | -- | -- | 126 | 32 | -- | --
United Kingdom | -- | -- | -- | -- | 26 | 8 | -- | --
Total | 21 | 61 | 77 | 100 | 13400 | 2950 | 36 | 189
-- Zero.
1Data are rounded to no more than three significant digits; may not add to totals shown.
2Less than 1/2 unit.
Source: U.S. Census Bureau.

## Table11
TABLE 11
U.S. IMPORTS FOR CONSUMPTION OF MICA POWDER AND WASTE
IN 2003, BY COUNTRY1
| Powder |  | Waste
| Quantity | Value | Quantity | Value
Country | (metric tons) | (thousands) | (metric tons) | (thousands)
Argentina | 564 | 471 | -- | --
Brazil | -- | -- | 139 | 62
Canada | 16800 | 6210 | 89 | 66
China | 2320 | 834 | 89 | 65
Finland | 60 | 18 | -- | --
France | 1 | 14 | -- | --
Germany | 20 | 75 | -- | --
India | 26 | 15 | 532 | 215
Japan | 470 | 2680 | (2) | 3
Malaysia | 17 | 33 | -- | --
Netherlands | 1 | 3 | -- | --
Norway | 160 | 101 | -- | --
United Kingdom | 6 | 21 | -- | --
Uruguay | 109 | 97 | -- | --
Total | 20600 | 10600 | 850 | 411
-- Zero.
1Data are rounded to no more than three significant digits; may not add to totals
shown.
2Less than 1/2 unit.
Source: U.S. Census Bureau.

## Table12
TABLE 12
U.S. IMPORTS FOR CONSUMPTION OF WORKED MICA IN 2003, BY COUNTRY1
| Plates, sheets |  | Other
| Quantity | Value | Quantity | Value
Country | (metric tons) | (thousands) | (metric tons) | (thousands)
Austria | 61 | 1300 | 29 | 654
Belgium | 287 | 3710 | -- | --
Brazil | 12 | 32 | (2) | 9
Canada | 3 | 59 | (2) | 4
China | 108 | 526 | 53 | 282
Denmark | (2) | 3 | (2) | 3
France | 23 | 145 | 3 | 100
Germany | 1 | 35 | 5 | 126
Hong Kong | -- | -- | 12 | 91
India | 39 | 597 | 209 | 1510
Japan | 13 | 248 | 10 | 188
Korea, Republic of | 2 | 18 | 30 | 40
Singapore | (2) | 4 | -- | --
Slovakia | (2) | 2 | -- | --
Spain | -- | -- | (2) | 5
Switzerland | 44 | 712 | (2) | 14
United Kingdom | 20 | 299 | 15 | 386
Vietnam | -- | -- | 21 | 46
Total | 613 | 7690 | 388 | 3460
-- Zero.
1Data are rounded to no more than three significant digits; may not add to totals shown.
2Less than 1/2 unit.
Source: U.S. Census Bureau.

## Table13
TABLE 13
SUMMATION OF U.S. MICA TRADE DATA1
| Scrap and flake mica |  |  |  | Sheet mica
| Powder |  | Waste |  | Unworked |  |  |  | Worked
| Quantity | Value | Quantity | Value | Quantity |  | Value |  | Quantity | Value
| (metric tons) | (thousands) | (metric tons) | (thousands) | (metric tons) |  | (thousands) |  | (metric tons) | (thousands)
Exports:
2002 | 7760 | 4060 | 2050 | 686 | 38 |  | 108 |  | 685 | 12400
2003 | 8020 | 5190 | 2350 | 794 | 34 |  | 99 |  | 821 | 12300
Imports for consumption:
2002 | 20800 | 9310 | 14100 | 2860 | 670 | 2 | 439 | 2 | 913 | 9750
2003 | 20600 | 10600 | 14300 | 3390 | 134 | 2 | 350 | 2 | 1000 | 11100
1Data are rounded to no more than three significant digits.
2Excludes unworked sheet mica valued at less than $1 per kilogram.
Source: U.S. Census Bureau.

## Table14
TABLE 14
MICA: WORLD PRODUCTION, BY COUNTRY1, 2
(Metric tons)
Country3 | 1999 |  | 2000 |  | 2001 |  | 2002 |  | 2003e
Argentina, all grades | 3097 |  | 4665 | r | 2120 | r | 1770 | r | 1894 | p
Brazil | 3000 |  | 5000 |  | 5000 |  | 5000 | e | 500
Canadae | 17500 |  | 17500 |  | 17500 |  | 17500 |  | 17500
Francee | 10000 |  | 10000 |  | 10000 |  | 10000 |  | 10000
India:
Crude | 1500 | e | 1500 | e | 1300 |  | 1500 |  | 1600
Scrap and waste | 1000 | e | 950 | e | 1100 |  | 2000 |  | 2000
Total | 2500 | e | 2450 | e | 2400 |  | 3500 |  | 3600
Iran4 | 1425 |  | 2000 | e | 3255 | r | 2845 | r | 3000
Korea, Republic of, all grades | 24733 |  | 65249 |  | 109339 |  | 29870 | r | 40000
Madagascar, phlogopite | 54 |  | 66 |  | 90 |  | 60 | r | 70
Malaysia | 3675 |  | 3835 |  | 4107 |  | 3669 | r | 4100
Mexico, all grades | 971 |  | 1658 |  | 648 |  | 456 | r | 500
Morocco | 210 |  | 1897 |  | -- | e | -- |  | --
Norway, flakee | 2500 |  | 2500 |  | 2500 |  | 2600 |  | 2600
Russiae | 100000 |  | 100000 |  | 100000 |  | 100000 |  | 100000
Serbia and Montenegroe | 50 |  | 100 |  | 100 |  | 100 |  | 100
South Africa, ground and scrap | 1010 |  | 708 | r | 937 | r | 821 | r | 1003 | 5
Spaine | 2500 |  | 2500 |  | 2500 |  | 2500 |  | 2500
Sri Lanka, scrap | 1425 |  | 1491 |  | 1161 |  | 1161 | r | 1200
Taiwan | 6966 |  | 6862 |  | 9733 |  | 6595 |  | 3237 | 5
United States, scrap and flake6 | 95400 |  | 101000 |  | 97800 |  | 81100 |  | 78600 | 5
Zimbabwe | 1300 | e | -- |  | -- |  | -- |  | --
Grand total | 278000 |  | 329000 | r | 369000 |  | 270000 | r | 275000
eEstimated. pPreliminary. rRevised. -- Zero.
1World totals, U.S. data, and estimated data are rounded to no more than three significant digits; may not add to totals shown.
2Table includes data available through May 30, 2004.
3In addition to the countries listed, China, Pakistan, Romania, and Sweden are known to produce mica, but available information
is inadequate to make reliable estimates of output levels.
4Year beginning March 21 of that stated.
5Reported figure.
6Excludes, if any, U.S. production of low-quality sercite and sheet mica.