## Text
Manganese in 2005
This workbook includes an embedded Word document and eight tables (see tabs below).
This icon is linked to an embedded text document. Double-click on the icon to view the text document.

## T1
TABLE 1
SALIENT MANGANESE STATISTICS1
(Thousand metric tons, gross weight, unless otherwise specified)
| 2001 | 2002 |  | 2003 |  | 2004 |  | 2005
United States:
Manganese ore (35% or more Mn):
Exports | 9 | 15 |  | 18 |  | 123 |  | 13
Imports for consumption | 358 | 427 |  | 347 |  | 451 |  | 656
Consumption2 | 425 | 360 |  | 398 |  | 441 |  | 368
Stocks, December 31, consumers2 | 138 | 151 |  | 156 |  | 159 |  | 337
Ferromanganese:
Exports | 9 | 9 |  | 11 |  | 9 |  | 14
Imports for consumption | 251 | 275 |  | 238 |  | 429 |  | 255
Consumption | 266 | 253 |  | 248 |  | 315 |  | 286
Stocks, December 31, consumers and producers | 25 | 21 |  | 20 |  | 25 | r | 30
Consumption, apparent, manganese content3 | 692 | 696 |  | 643 |  | 1010 | r | 766
Ore price, c.i.f.4 U.S. ports, dollars per metric ton unit | 2.44 | 2.3 |  | 2.41 |  | 2.89 |  | 4.39
World, production of manganese ore | 20900 | 22200 | r | 24100 | r | 27700 | r | 29100 | e
eEstimated. rRevised.
1Data are rounded to no more than three significant digits.
2Exclusive of iron and steel plants.
3Based on estimates of average content for all significant components except imports, for which content is reported.
4Cost, insurance, and freight.

## T2
TABLE 2
U.S. GOVERNMENT DISPOSAL AUTHORITIES AND INVENTORIES FOR MANGANESE MATERIALS
AS OF YEAREND 20051
(Metric tons, gross weight)
Physical inventorye
|  | Uncommitted |  |  | Sold,
| Disposal | Stockpile | Nonstockpile |  | pending | Grand
Material | authority | grade | grade | Total | shipment | total
Synthetic manganese dioxide | -- | -- | -- | -- | 266 | 266
Natural battery ore | -- | -- | -- | -- | 18400 | 18400
Chemical ore | -- | -- | -- | -- | 27000 | 27000
Metallurgical ore | 144000 | -- | 144000 | 144000 | 265000 | 409000
High-carbon ferromanganese | 612000 | 612000 | -- | 612000 | 14900 | 627000
Electrolytic metal | -- | -- | -- | -- | -- | --
eEstimated. -- Zero.
1Data are rounded to no more than three significant digits; may not add to totals shown.
Source: Defense National Stockpile Center.

## T3
TABLE 3
DOMESTIC PRODUCERS OF MANGANESE PRODUCTS IN 2005
Products1
Company | Plant location | FeMn | SiMn | MnO2 | Type of process
Energizer Holdings, Inc., Eveready Battery Co. | Marietta, OH |  |  | X | Electrolytic.
Erachem Comilog | Baltimore, MD |  |  | X | Chemical.
Do. | New Johnsonville, TN |  |  | X | Electrolytic.
Eramet Marietta Inc. | Marietta, OH | X | X |  | Electric furnace.
Globe Metallurgical, Inc.2 | Beverly, OH |  | X |  | Do.
Highlanders Alloys LLC3 | New Haven, WV |  | X |  | Do.
Tronox LLC | Henderson, NV |  |  | X | Electrolytic.
1FeMn, ferromanganese; SiMn, silicomanganese; MnO2, synthetic manganese dioxide.
2Globe produced SiMn from January through March 2005.
3Product information obtained from various industry trade publications.

## T4
TABLE 4
U.S. CONSUMPTION, BY END USE, AND INDUSTRY STOCKS OF MANGANESE FERROALLOYS AND METAL IN 20051
(Metric tons, gross weight)
Ferromanganese
|  | Medium and |  |  |  | Manganese
End use | High carbon | low carbon | Total | Silicomanganese |  | metal
Steel:
Carbon | 128000 | 82700 | 211000 | 52400 |  | 793
High-strength, low-alloy | 16600 | 7100 | 23700 | 3440 |  | 11
Stainless and heat-resisting | 7700 | 1140 | 8850 | 13600 |  | 1220
Full alloy | 17300 | 5300 | 22600 | 19400 |  | 25
Unspecified2 | 1210 | 72 | 1290 | 736 |  | 1690
Total | 171000 | 96300 | 267000 | 89600 |  | 3740
Cast irons | 6750 | 505 | 7260 | 440 |  | 5
Superalloys | W | W | W | -- |  | W
Alloys (excluding alloy steels and superalloys) | 522 | 330 | 852 | 2980 |  | 14600
Miscellaneous and unspecified |  | W | W | (3) |  | W
Total consumption | 183000 | 103000 | 286000 | 93000 | 4 | 18300
Total manganese content5 | 143000 | 82300 | 225000 | 61400 |  | 18300
Stocks, December 31, consumers and producers | 10800 | 19600 | 30300 | 8330 |  | 2500
W Withheld to avoid disclosing company proprietary data; included with "Alloys (excluding alloy steels and superalloys)." -- Zero.
1Data are rounded to no more than three significant digits; may not add to totals shown.
2Includes electrical and tool steel.
3Withheld to avoid disclosing company proprietary data.
4Internal evaluation indicates that silicomanganese consumption is considerably understated.
5Estimated based on typical percent manganese content.

## T5
TABLE 5
U.S. EXPORTS OF MANGANESE ORE, FERROALLOYS, AND METAL, BY COUNTRY1
| 2004 |  | 2005
| Quantity, | Value, | Quantity, | Value,
| gross weight | f.a.s.2 | gross weight | f.a.s.2
Country | (metric tons) | (thousands) | (metric tons) | (thousands)
Ore and concentrates with 20% or more manganese:
Brazil | 1090 | 137 | -- | --
Canada | 5130 | 1450 | 3000 | 893
China | 89000 | 5360 | 6390 | 1820
France | 242 | 119 | 3300 | 99
Germany | 10900 | 2320 | 172 | 407
Italy | 74 | 36 | -- | --
Netherlands | 6240 | 808 | -- | --
Norway | 1790 | 430 | -- | --
Sweden | 1660 | 334 | 94 | 244
United Kingdom | 4010 | 410 | -- | --
Other | 2870 | 1010 | 511 | 480
Total | 123000 | 12400 | 13500 | 3940
Ferromanganese, all grades:
Canada | 6230 | 6400 | 10400 | 12000
Mexico | 458 | 660 | 4070 | 2850
Venezuela | 390 | 764 | -- | --
Other | 2040 | 2810 | 30 | 39
Total | 9118 | 10634 | 14500 | 14889
Silicomanganese:
Canada | 46 | 53 | 300 | 351
Mexico | 277 | 314 | 359 | 409
Other | 179 | 265 | 240 | 457
Total | 502 | 632 | 899 | 1220
Metal, including alloys and waste and scrap:
Belgium | 318 | 733 | 1100 | 1590
Canada | 824 | 1980 | 273 | 805
Japan | 730 | 1290 | 564 | 1170
Mexico | 273 | 605 | 197 | 435
Sweden | 186 | 125 | 124 | 87
Other | 458 | 1360 | 420 | 1880
Total | 2790 | 6090 | 2670 | 5960
Manganese dioxide:
Belgium | 256 | 302 | 292 | 368
Canada | 1960 | 890 | 3400 | 1630
Israel | 210 | 345 | 67 | 85
Mexico | 400 | 327 | 635 | 641
United Kingdom | 170 | 205 | 19 | 19
Other | 1000 | 1610 | 1490 | 2290
Total | 4000 | 3680 | 5900 | 5030
-- Zero.
1Data are rounded to no more than three significant digits; may not add to totals shown.
2Free alongside ship.
Source: U.S. Census Bureau.

## T6
TABLE 6
U.S. IMPORTS FOR CONSUMPTION OF MANGANESE ORE, FERROALLOYS, METAL, AND SELECTED CHEMICALS, BY COUNTRY1
| 2004 |  |  | 2005
| Quantity |  | Value, | Quantity |  |  |  | Value,
| Gross weight | Mn content | customs | Gross weight |  | Mn content |  | customs
Country | (metric tons) | (metric tons) | (thousands) | (metric tons) |  | (metric tons) |  | (thousands)
Ore and concentrates with 20% or more manganese:
All grades:
Australia | 52400 | 27700 | 5550 | 41100 |  | 21300 |  | 5700
Gabon | 363000 | 188000 | 28200 | 485000 |  | 252000 |  | 39100
Mexico | 4400 | 1640 | 385 | 8810 |  | 4320 |  | 1030
South Africa | 26900 | 13200 | 2070 | 68000 |  | 33100 |  | 7170
Other | 4940 | 2840 | 1570 | 52900 |  | 23200 |  | 5170
Total | 451000 | 234000 | 37700 | 656000 |  | 334000 |  | 58200
More than 20% but less than 47% manganese:
Gabon | 1540 | 706 | 439 | 4060 | 2 | 4950 | 2 | 1180
Mexico | 4400 | 1640 | 385 | 8810 |  | 4320 |  | 1030
Other | 18 | 8 | 8 | 31300 |  | 11500 |  | 3.21
Total | 5950 | 2360 | 832 | 44100 |  | 20800 |  | 4200
47% or more manganese:
Australia | 52400 | 27700 | 5550 | 41100 |  | 21300 |  | 5700
Gabon | 361000 | 188000 | 27700 | 481000 | 3 | 247000 | 3 | 37900
South Africa | 26900 | 13200 | 2070 | 68000 |  | 33100 |  | 7170
Other | 4920 | 2830 | 1560 | 21700 |  | 11700 |  | 3180
Total | 445220 | 231730 | 36880 | 612000 |  | 313000 |  | 53990
Ferromanganese:
All grades:
Australia | 31500 | 22900 | 24900 | 4960 |  | 3810 |  | 2630
Brazil | 12900 | 9150 | 7910 | 19900 |  | 15700 | 3 | 12200
China | 71000 | 53000 | 61300 | 26900 |  | 22000 |  | 34500
France | 4010 | 3170 | 3850 | 4100 |  | 3200 |  | 2830
India | 11800 | 9000 | 13300 | -- |  | -- |  | --
Japan | 1200 | 965 | 1230 | 3300 |  | 2650 |  | 3830
Korea, Republic of | 13300 | 10700 | 13700 | 15700 |  | 12400 |  | 14300
Mexico | 15800 | 12500 | 14900 | 22400 |  | 17800 |  | 23500
Norway | 26600 | 20700 | 27900 | 2170 |  | 1680 |  | 3090
South Africa | 188000 | 146000 | 193000 | 149000 |  | 117000 |  | 99300
Other | 52300 | 46300 | 52100 | 6330 |  | 5420 |  | 3380
Total | 428000 | 334000 | 414000 | 255000 |  | 202000 |  | 200000
1% or less carbon:
China | 8850 | 7830 | 12700 | 14700 |  | 12600 |  | 24100
Japan | 1200 | 965 | 1230 | 3300 |  | 2650 |  | 3830
Mexico | 2650 | 2120 | 2780 | 7940 |  | 6360 |  | 8610
Norway | 2960 | 2410 | 4940 | 240 |  | 197 |  | 385
South Africa | 1890 | 1750 | 2860 | 3250 |  | 2730 |  | 5340
Other | 57 | 46 | 67 | 2710 |  | 2090 |  | 3070
Total | 17600 | 15100 | 24600 | 32200 |  | 26600 |  | 45300
More than 1% to 2% or less carbon:
China | 17300 | 13800 | 20200 | 3150 |  | 2520 |  | 4490
Korea, Republic of | 10100 | 8330 | 10400 | 13000 |  | 10400 |  | 11400
Mexico | 13100 | 10300 | 12000 | 13700 |  | 10800 |  | 14200
Norway | 6940 | 5670 | 8280 | 1810 |  | 1480 |  | 2610
South Africa | 43100 | 35000 | 46800 | 28700 |  | 23300 |  | 30800
Other | 6160 | 4840 | 6610 | 14 |  | 9 |  | 25
Total | 96700 | 78000 | 104000 | 60300 |  | 48500 |  | 63400
See footnotes at end of table.
TABLE 6—Continued
U.S. IMPORTS FOR CONSUMPTION OF MANGANESE ORE, FERROALLOYS, METAL, AND SELECTED CHEMICALS, BY COUNTRY1
| 2004 |  |  | 2005
| Quantity |  | Value, | Quantity |  |  |  | Value,
| Gross weight | Mn content | customs | Gross weight |  | Mn content |  | customs
Country | (metric tons) | (metric tons) | (thousands) | (metric tons) |  | (metric tons) |  | (thousands)
Ferromanganese—Continued:
More than 2% but not more than 4% carbon:
China | 476 | 393 | 649 | -- |  | -- |  | --
Georgia | 5990 | 5640 | 5530 | -- |  | -- |  | --
South Africa | -- | -- | -- | 61 |  | 48 |  | 31
Total | 6470 | 6030 | 6180 | 61 |  | 48 |  | 31
More than 4% carbon:
Australia | 31500 | 22900 | 24900 | 4960 |  | 3810 |  | 2630
Brazil | 12900 | 9150 | 7910 | 19900 |  | 15700 | 3 | 12200
China | 44300 | 31000 | 27800 | 9040 |  | 6890 |  | 5940
France | 4010 | 3170 | 3850 | 4100 |  | 3200 |  | 2830
India | 11800 | 9000 | 13300 | -- |  | -- |  | --
Norway | 16700 | 12700 | 14700 | 114 |  | 92 |  | 100
South Africa | 143000 | 109000 | 143000 | 117000 |  | 90900 |  | 63100
Other | 43400 | 38200 | 43200 | 7060 |  | 5460 |  | 4010
Total | 308000 | 235000 | 279000 | 162000 |  | 126000 |  | 90900
Silicomanganese:
Australia | 29500 | 19600 | 24600 | 35400 |  | 23500 |  | 20900
Georgia | 34300 | 26300 | 33200 | 14500 |  | 10900 |  | 8890
Korea, Republic of | 16800 | 10900 | 13100 | 5220 |  | 3410 |  | 3280
Mexico | 12300 | 8070 | 8160 | 27300 |  | 18100 |  | 18600
Norway | 77500 | 41000 | 59900 | 53400 |  | 33700 |  | 52000
Romania | 70300 | 50300 | 75200 | 71100 |  | 48100 |  | 51500
Russia | 28900 | 11400 | 15500 | 14500 |  | 9960 |  | 11400
South Africa | 143000 | 94200 | 148000 | 101000 |  | 66600 |  | 61100
Spain | 1400 | 933 | 1910 | 4000 |  | 2670 |  | 2770
Other | 8100 | 5830 | 6760 | 1210 |  | 916 |  | 711
Total | 422000 | 269000 | 386000 | 327000 |  | 218000 |  | 231000
Metal:
Unwrought4:
China | 14200 | XX | 21100 | 16000 |  | XX |  | 24100
Germany | 796 | XX | 1580 | 2550 |  | XX |  | 4900
South Africa | 15000 | XX | 21800 | 11000 |  | XX |  | 20500
Other | 1480 | XX | 2540 | 2800 |  | XX |  | 6600
Total | 31500 | XX | 47000 | 32300 |  | XX |  | 56200
Other manganese, wrought:
China | 349 | XX | 552 | 320 |  | XX |  | 522
Spain | 208 | XX | 459 | 94 |  | XX |  | 204
Other | 119 | XX | 643 | 37 |  | XX |  | 453
Total | 676 | XX | 1650 | 451 |  | XX |  | 1180
Waste and scrap:
Canada | 2470 | XX | 1150 | 639 |  | XX |  | 178
China | 17 | XX | 26 | -- |  | XX |  | --
France | 20 | XX | 53 | -- |  | XX |  | --
Mexico | -- | XX | -- | -- |  | XX |  | --
Other | 21 | XX | 28 | (5) |  | XX |  | 5
Total | 2530 | XX | 1250 | 639 |  | XX |  | 183
See footnotes at end of table.
TABLE 6—Continued
U.S. IMPORTS FOR CONSUMPTION OF MANGANESE ORE, FERROALLOYS, METAL, AND SELECTED CHEMICALS, BY COUNTRY1
| 2004 |  |  | 2005
| Quantity |  | Value, | Quantity |  |  |  | Value,
| Gross weight | Mn content | customs | Gross weight |  | Mn content |  | customs
Country | (metric tons) | (metric tons) | (thousands) | (metric tons) |  | (metric tons) |  | (thousands)
Manganese dioxide:
Australia | 7970 | XX | 9780 | 15900 |  | XX |  | 21000
China | 11300 | XX | 11400 | 10300 |  | XX |  | 10900
Greece | 2340 | XX | 2960 | -- |  | XX |  | --
Ireland | -- | XX | -- | -- |  | XX |  | --
South Africa | 1020 | XX | 1460 | -- |  | XX |  | --
Other | 3780 | XX | 5220 | 5290 |  | XX |  | 7550
Total | 26400 | XX | 30800 | 31500 |  | XX |  | 39500
Potassium permanganate:
Czech Republic | 767 | XX | 1480 | 666 |  | XX |  | 1410
India | 342 | XX | 674 | 317 |  | XX |  | 634
Other | 7 | XX | 64 | 65 |  | XX |  | 140
Total | 1120 | XX | 2220 | 1050 |  | XX |  | 2190
XX Not applicable. -- Zero.
1Data are rounded to no more than three significant digits; may not add to totals shown.
2All or part of these data have been referred to the U.S. Census Bureau for verification.
3Part of these data were revised by the U.S. Census Bureau.
4Imports of unwrought metal include flake, powder, and other.
5Less than ½ unit.
Source: U.S. Census Bureau, adjusted by the U.S. Geological Survey.

## T7
TABLE 7
MANGANESE ORE: WORLD PRODUCTION, BY COUNTRY1, 2
(Thousand metric tons)
Mn content,
Country3 | percentagee, 4 | 2001 |  | 2002 |  | 2003 |  | 2004 |  | 2005
Australia:5
Gross weight |  | 2069 |  | 2187 |  | 2555 |  | 3381 |  | 4000
Mn content | 37-53 | 948 |  | 983 |  | 1247 |  | 1327 |  | 1450
Brazil:6
Gross weight |  | 1970 |  | 2529 |  | 2544 |  | 3143 | r | 3150
Mn content | 37-51 | 988 |  | 1095 |  | 1286 |  | 1346 | r | 1592
China:e, 7, 8
Gross weight |  | 4300 |  | 4500 |  | 4600 |  | 5500 | r | 5500
Mn content | 20-30 | 860 |  | 900 |  | 920 |  | 1100 | r | 1100
Gabon:9
Gross weight |  | 1791.06 |  | 1856 |  | 2000 |  | 2460 | r | 2500
Mn contente | 45-53 | 830 |  | 810 |  | 873 |  | 1090 |  | 1290
Ghana:
Gross weight |  | 1077 |  | 1136 |  | 1509 |  | 1624.123 |  | 1915.357
Mn contente | 32-34 | 344 |  | 363 |  | 480 |  | 525 |  | 613
India:e, 10
Gross weight |  | 1600 |  | 1700 |  | 1650 |  | 1700 |  | 1750
Mn content | 10-54 | 600 |  | 630 |  | 620 |  | 630 |  | 640
Kazakhstan, crude ore:
Gross weight |  | 1386.5 |  | 1792.2 |  | 2361 |  | 2318 | r | 2207.7
Mn contente | 20-30 | 350 |  | 440 |  | 580 |  | 570 | r | 540
Mexico:11
Gross weight |  | 277 |  | 245 | r | 320 | r | 377 | r | 470
Mn content | 36-37r | 99.751 |  | 88.358 |  | 114.55 | r | 135.893 |  | 180
South Africa:9
Gross weight |  | 3266.144 |  | 3321.645 |  | 3500.638 |  | 4206.746 |  | 4612.099
Mn content | 30-48+ | 1478.777 |  | 1503.9 |  | 1585 |  | 1905 |  | 2100
Ukraine:
Gross weight |  | 2700.1 |  | 2469.9 |  | 2590.9 |  | 2362 |  | 2260
Mn contente | 30-35 | 930 |  | 840 |  | 880 |  | 810 |  | 770
Other:e, 12
Gross weight |  | 489.804 |  | 477.979 | r | 484.493 | r | 651.198 | r | 762.472
Mn content | XX | 141.602 | r | 142.59 | r | 136.524 | r | 190.572 | r | 238.72
Total:
Gross weight |  | 20900 |  | 22200 |  | 24100 |  | 27700 | r | 29100
Mn content | XX | 7570 | r | 7800 |  | 8720 | r | 9630 | r | 10500
eEstimated. pPreliminary. rRevised. XX Not applicable.
1World totals and estimated data are rounded to no more than three significant digits; may not add to totals shown.
2Table includes data available through July 21, 2006. Data pertain to concentrates or comparable shipping product, except that in a few
instances, the best data available appear to be for crude ore, possibly after some upgrading.
3In addition to the countries listed, Cuba, Panama, and Sudan may have produced manganese ore and/or manganiferous ore, but available
information is inadequate to make reliable estimates of output levels.
4May be average content of each year's production rather than for content of typical products.
5Metallurgical ore.
6Production of beneficiated ore as reported in the Mineral Summary for each year listed, as published by the National Department of
Mineral Production, Brasilia, Brazil.
7Includes manganiferous ore.
8The International Manganese Institute estimated Chinese manganese ore production, in gross weight and Mn content, respectively, to be
as follows: 2004—8,500,000 metric tons (t) and 1,700,000 t; and 2005—12,000,000 t and 2,400,000 t.
9Calculated metal content includes allowance for assumed moisture content. Includes ore and sinter.
10Much of India's production grades below 35% Mn; content averaged 38.3% Mn for fiscal years 2001-02 through 2005-06.
11Mostly oxide nodules; may include smaller quantities of direct-shipping carbonate and oxide ores for metallurgical and battery operations.
12Category represents the combined totals of Bosnia and Herzegovina, Bulgaria, Burkina Faso, Burma, Chile, Colombia, Egypt, Georgia,
Hungary, Indonesia, Iran, Italy (from wastes), Morocco, Namibia, Romania, Russia (crude ore), Thailand, and Turkey.

## T8
TABLE 8
FERROMANGANESE AND SILICOMANGANESE: WORLD PRODUCTION, BY COUNTRY1, 2
(Metric tons, gross weight)
Country3 | 2001 |  | 2002 |  | 2003 |  | 2004e |  | 2005e
Argentina, electric furnace, silicomanganesee | 5150 | 4 | 5000 |  | 5000 |  | 5000 |  | 5000
Australia, electric furnace:e
Ferromanganese | 115000 |  | 115000 |  | 115000 |  | 115000 |  | 120000
Silicomanganese | 135000 |  | 135000 |  | 135000 |  | 135000 |  | 140000
Total | 250000 |  | 250000 |  | 250000 |  | 250000 |  | 260000
Brazil, electric furnace:
Ferromanganese | 276000 | r | 339000 | r | 438000 | r | 508000 | r | 510000 | p
Silicomanganese | 180235 |  | 182731 |  | 180200 |  | 180000 |  | 108200 | p
Total | 456235 | r | 521731 | r | 618200 | r | 688000 | r | 618200 | p
Chile, electric furnace, ferromanganese | 2213 |  | -- |  | -- |  | -- |  | --
China:e
Blast furnace, ferromanganese | 500000 |  | 500000 |  | 550000 |  | 590000 | r | 600000
Electric furnace:
Ferromanganese | 670000 |  | 490000 |  | 700000 |  | 1120000 | r | 1100000
Silicomanganese | 1170000 |  | 1580000 |  | 1800000 |  | 2600000 |  | 3800000
Total | 2340000 |  | 2570000 |  | 3050000 |  | 4310000 | r | 5500000
Egypt, electric furnace, ferromanganesee | 30000 |  | 30000 |  | 30000 |  | 30000 |  | 30000
France:e
Blast furnace, ferromanganese | 300000 |  | 300000 |  | 180000 |  | -- |  | --
Electric furnace:
Ferromanganese | 130000 |  | 130000 |  | 120000 |  | 106000 |  | 110000
Silicomanganese5 | 50000 |  | 50000 |  | 107000 |  | 64000 |  | 65000
Total | 480000 |  | 480000 |  | 407000 |  | 170000 |  | 175000
Georgia, electric furnace:e
Ferromanganese | 100 | 4 | -- | 4 | -- |  | -- |  | --
Silicomanganese | 25000 |  | 25000 |  | 25000 |  | 25000 |  | 25000
Total | 25100 |  | 25000 |  | 25000 |  | 25000 |  | 25000
India, electric furnace:e
Ferromanganese | 165000 |  | 165000 |  | 165000 |  | 170000 |  | 170000
Silicomanganese | 150000 |  | 150000 |  | 160000 |  | 160000 |  | 170000
Total | 315000 |  | 315000 |  | 325000 |  | 330000 |  | 340000
Indonesia, electric furnace:e
Ferromanganese | 12000 |  | 12000 |  | 12000 |  | 12000 |  | 12000
Silicomanganese | 7000 |  | 7000 |  | 7000 |  | 7000 |  | 4000
Total | 19000 |  | 19000 |  | 19000 |  | 19000 |  | 16000
Italy, electric furnace:e
Ferromanganese | 40000 |  | 40000 |  | 40000 |  | 40000 |  | 40000
Silicomanganese | 90000 |  | 90000 |  | 90000 |  | 90000 |  | 90000
Total | 130000 |  | 130000 |  | 130000 |  | 130000 |  | 130000
Japan, electric furnace:
Ferromanganese | 368293 |  | 356717 |  | 371831 |  | 437389 | r, 4 | 448616 | 4
Silicomanganese | 62238 |  | 70965 |  | 58043 |  | 73041 | r, 4 | 94725 | 4
Total | 430531 |  | 427682 |  | 429874 |  | 510430 | r, 4 | 543341 | 4
Kazakhstan, electric furnace:
Ferromanganese | 5349 |  | 2278 |  | 1931 |  | 2000 |  | 2100
Silicomanganese | 141200 |  | 164000 |  | 178920 |  | 155324 | r, 4 | 170214 | 4
Total | 146549 |  | 166278 |  | 180851 |  | 157324 | r, 4 | 172314 | 4
Korea, North, electric furnace, ferromanganesee | 6000 |  | 6000 |  | 6000 |  | 6000 |  | 6000
Korea, Republic of, electric furnace:
Ferromanganese | 143525 |  | 137000 | e | 141000 |  | 165525 | r, 4 | 165000
Silicomanganese | 101877 |  | 94000 | e | 90942 | r | 82917 | r, 4 | 83000
Total | 245402 |  | 231000 | e | 231942 | r | 248442 | r, 4 | 248000
See footnotes at end of table.
TABLE 8—Continued
FERROMANGANESE AND SILICOMANGANESE: WORLD PRODUCTION, BY COUNTRY1, 2
(Metric tons, gross weight)
Country3 | 2001 |  | 2002 |  | 2003 |  | 2004e |  | 2005e
Mexico, electric furnace:6
Ferromanganese | 60014 |  | 38532 |  | 55903 |  | 72471 | 4 | 89641 | 4
Silicomanganese | 74290 |  | 73263 |  | 81223 |  | 103206 | 4 | 104780 | 4
Total | 134304 |  | 111795 |  | 137126 |  | 175677 | 4 | 194421 | 4
Norway, electric furnace:e
Ferromanganese | 240000 |  | 240000 |  | 245000 |  | 245000 |  | 250000
Silicomanganese | 230000 |  | 230000 |  | 230000 |  | 230000 |  | 230000
Total | 470000 |  | 470000 |  | 475000 |  | 475000 |  | 480000
Poland:e
Blast furnace, ferromanganese | 500 |  | 600 |  | 1000 | r | 1000 | r | 1000
Electric furnace, silicomanganese | 20000 | 4 | 7500 |  | -- | r | -- | r | --
Total | 20500 | 4 | 8100 |  | 1000 | r | 1000 | r | 1000
Romania, electric furnace:
Ferromanganese | 384 |  | -- |  | -- |  | -- |  | --
Silicomanganese | 71921 |  | 84720 | r | 141899 | r | 194945 | r, 4 | 200000
Total | 72305 |  | 84720 | r | 141899 | r | 194945 | r, 4 | 200000
Russia:e
Blast furnace, ferromanganese | 55000 |  | 105000 |  | 101000 |  | 108000 |  | 108000
Electric furnace, silicomanganese | 124000 |  | 127000 |  | 83000 |  | 143000 |  | 145000
Total | 179000 |  | 232000 |  | 184000 |  | 251000 |  | 253000
Slovakia, electric furnace:e
Ferromanganese | 20000 |  | 20000 |  | 20000 |  | 20000 |  | 20000
Silicomanganese | 35000 |  | 35000 |  | 35000 |  | 35000 |  | 35000
Total | 55000 |  | 55000 |  | 55000 |  | 55000 |  | 55000
South Africa, electric furnace:
Ferromanganese | 524000 | r | 618954 |  | 607362 |  | 612000 | r, 4 | 510000
Silicomanganese | 253000 |  | 315802 |  | 313152 |  | 340000 |  | 280000
Total | 777000 | r | 934756 |  | 920514 |  | 952000 | r | 790000
Spain, electric furnace:e
Ferromanganese | 10000 |  | 10000 |  | 10000 |  | 10000 |  | 10000
Silicomanganese | 100000 |  | 100000 |  | 100000 |  | 100000 |  | 100000
Total | 110000 |  | 110000 |  | 110000 |  | 110000 |  | 110000
Ukraine:
Blast furnace, ferromanganesee | 85000 |  | 85000 |  | 85000 |  | 79000 | r | 30000
Electric furnace:
Ferromanganese | 231000 |  | 250617 |  | 250000 | e | 375990 | 4 | 330000
Silicomanganese | 702389 |  | 732592 |  | 740000 | e | 1060000 | 4 | 1000000
Total | 1018389 |  | 1068209 |  | 1080000 | e | 1510000 | r | 1360000
United States, electric furnace, ferromanganese7 | W |  | W |  | W |  | W |  | W
Venezuela, electric furnace:
Ferromanganesee | 12715 | 4 | 12000 |  | 12000 |  | 15000 |  | 15000
Silicomanganese | 56640 |  | 36974 |  | 30632 |  | 35000 |  | 35000
Total | 69355 |  | 48974 |  | 42632 |  | 50000 |  | 50000
Grand total | 7790000 | r | 8300000 | r | 8850000 | r | 10700000 | r | 11600000
Of which:
Blast furnace, ferromanganese | 941000 |  | 991000 |  | 917000 |  | 778000 | r | 739000
Electric furnace, excluding United States:
Ferromanganese8 | 3060000 | r | 3010000 | r | 3340000 | r | 4060000 | r | 3940000
Silicomanganese9 | 3780000 |  | 4300000 |  | 4590000 | r | 5820000 | r | 6880000
See footnotes at end of table.
TABLE 8—Continued
FERROMANGANESE AND SILICOMANGANESE: WORLD PRODUCTION, BY COUNTRY1, 2
eEstimated. pPreliminary. rRevised. W Withheld to avoid disclosing company proprietary data; not included in "Grand total." -- Zero.
1World totals, U.S. data, and estimated data are rounded to no more than three significant digits; may not add to totals shown.
2Table includes data available through August 2, 2006.
3In addition to the countries listed, Iran is believed to have produced ferromanganese and silicomanganese, but production information is
inadequate for the formulation of estimates of output levels.
4Reported figure.
5Includes silicospiegeleisen, if any.
6Salable products from Cía Minera Autlán S.A. de C.V.
7U.S. output of ferromanganese includes silicomanganese.
8Ferromanganese includes silicomanganese, if any, for North Korea.
9Includes silicospiegeleisen, if any, for France.