## Text
Zinc in August 2007
This workbook includes an embedded Word document and 8 tables (See tabs below).
This icon is linked to an embedded text document.

## Table 1
TABLE 1
SALIENT ZINC STATISTICS1
(Metric tons, unless otherwise specified)
| 2006 |  | 2007
| January- | [5 empty] | January-
| December |  | July |  | August |  | August
Production:
Mine, zinc content of concentrate | 727000 |  | 65500 |  | 72200 |  | 516000
Mine, recoverable zinc | 699000 |  | 63100 |  | 69500 |  | 493000
Smelter, refined zinc2 | 252000 |  | 22100 |  | 22100 |  | 172000
Consumption:
Refined zinc, reported | 419000 |  | 22300 |  | 22600 |  | 199000
Orese (zinc content) | 732 |  | 61 |  | 61 |  | 488
Zinc-base scrap3 (zinc content) | 178000 | r | 14800 | e, r | 14800 | e | 119000 | e
Copper-base scrap3 (zinc content) | 163000 | r | 13600 | e, r | 13600 | e | 109000 | e
Aluminum-and magnesium-base scrap3, 4
(zinc content) | 520 |  | 43 | e | 43 | e | 346 | e
Totale | 761000 | r | 50800 | r | 51100 |  | 427000
Apparent consumption, metal5 | 1130000 |  | 70800 |  | NA |  | 558000 | 6
Stocks of refined (slab) zinc, end of period:
Producer and consumer7 | XX |  | 34000 |  | 32800 |  | XX
Shipments of zinc metal from Government stockpile | 33000 |  | NA | 8 | 3190 |  | 9760
Imports for consumption:
Refined (slab) zinc | 851000 |  | 48900 |  | NA |  | 407000 | 6
Oxide (gross weight) | 125000 |  | 12400 |  | NA |  | 75500 | 6
Ore and concentrate (zinc content) | 383000 |  | 6110 |  | NA |  | 249000 | 6
Waste and scrap (gross weight) | 14200 |  | 3100 |  | NA |  | 14000 | 6
Exports:
Refined (slab) zinc | 2530 |  | 123 |  | NA |  | 7180 | 6
Oxide (gross weight) | 28800 |  | 3620 |  | NA |  | 20500 | 6
Ore and concentrate (zinc content) | 825000 |  | 95500 |  | NA |  | 236000 | 6
Waste and scrap (gross weight) | 83800 |  | 8130 |  | NA |  | 60200 | 6
Price:
London Metal Exchange, average,
dollars per metric ton | 3274.42 |  | 3545.58 |  | 3250.58 |  | 3518.82
Platts Metals Week North American
Special High Grade, average, cents per pound | 158.89 |  | 167.11 |  | 152.669 |  | 168.34
eEstimated.. NA Not available. XX Not applicable.
1Data are rounded to no more than three significant digits; except prices; may not add to totals shown.
2Includes zinc metal used to manufacture zinc oxide.
3Monthly estimates are based on reported annual data from the prior year.
4Aluminum-and magnesium-base scrap data have fallen due to a change in assumption on the estimated zinc content of magnesium-base scrap.
5Smelter production plus imports minus exports plus shipments from Government stockpile plus stock change.
6Includes data through July only.
7Does not include an estimate for companies that report annually.
8Monthly shipments are not reflected by changes in inventory due to an inventory adjustment or shipment delay.

## Table 2
TABLE 2
REFINED ZINC PRODUCED IN THE UNITED STATES1,2
(Metric tons)
Month | Production | Shipments
2006:3
August | 20500 | 21600
September | 20500 | 21600
October | 19500 | 18100
November | 19500 | 18100
December | 19500 | 18100
January-December | 252000 | 256000
2007:
January | 20600 | 22400
February | 20600 | 22400
March | 20600 | 22400
April | 22000 | 23400
May | 22000 | 23400
June | 22000 | 23400
July | 22100 | 21300
August | 22100 | 21300
January-August | 172000 | 180000
1Data are rounded to no more than three significant digits; may not add to totals shown.
2Includes zinc metal used to manufacture zinc oxide.
3Partially estimated.

## Table 3
TABLE 3
APPARENT CONSUMPTION OF REFINED ZINC ACCORDING TO INDUSTRY USE AND PRODUCT1
(Metric tons)
| 2006 | 2007
| January- |  |  | January-
Industry and product | December | June | July | July
Galvanizing:
Sheet and strip | 477000 | 36700 | 32800 | 253000
Other | 159000 | 12200 | 10600 | 79200
Total | 636000 | 48900 | 43400 | 332000
Brass and bronze | 172000 | 13600 | 11500 | 94300
Zinc-base alloy | 238000 | 11100 | 9730 | 80700
Other uses2 | 85600 | 6510 | 6170 | 50400
Grand total | 1130000 | 80200 | 70800 | 558000
1Data are rounded to no more than three significant digits; may not add to totals shown.
2Includes zinc used in making zinc dust, desilvering lead, powder, alloys, anodes, chemicals, castings, light metal alloys, rolled zinc, and miscellaneous uses not elsewhere specified.

## Table 4
TABLE 4
AVERAGE ZINC PRICES1
North
| American | LME2 cash
Period | ¢/lb. | ¢/lb. | $/t
2006:
August | 163.831 | 151.7722 | 3346
September | 166.597 | 154.3236 | 3402.25
October | 186.066 | 173.3663 | 3822.068
November | 210.775 | 198.7314 | 4381.273
December | 211.83 | 199.79 | 4404.51
January-December | 158.89 | 148.53 | 3274.42
2007:
January | 183.466 | 171.7396 | 3786.205
February | 161.17 | 150.0753 | 3308.59
March | 158.48 | 148.3621 | 3270.82
April | 170.47 | 161.3215 | 3556.526
May | 182.453 | 173.6986 | 3829.393
June | 170.918 | 163.4225 | 3602.845
July | 167.113 | 160.825 | 3545.58
August | 152.669 | 147.444 | 3250.58
January-August | 168.342375 | 159.6111 | 3518.817375
1Special High Grade.
2London Metal Exchange.
Source: Platts Metals Week.

## Table 5
TABLE 5
U.S. EXPORTS OF ZINC1
2007
| 2006 |  | July |  | Year to date
| Quantity | Value | Quantity | Value | Quantity | Value
Material | (metric tons) | (thousands) | (metric tons) | (thousands) | (metric tons) | (thousands)
Refined (slab) zinc | 2530 | 3800 | 123 | 115 | 7180 | 5540
Ore and concentrate (zinc content) | 825000 | 1060000 | 95500 | 51700 | 236000 | 228000
Waste and scrap (gross weight) | 83800 | 95800 | 8130 | 7940 | 60200 | 61400
Powders, flakes, dust (zinc content) | 16400 | 33300 | 1440 | 2470 | 12000 | 23600
Oxide (gross weight) | 28800 | 47900 | 3620 | 6830 | 20500 | 39000
Chloride (gross weight) | 1510 | 1930 | 71 | 91 | 1110 | 1380
Sulfate (gross weight) | 42800 | 22500 | 37 | 54 | 121 | 290
Compounds, other (gross weight)2 | 1740 | 3750 | 486 | 899 | 3470 | 5720
1Data are rounded to no more than three significant digits.
2Includes zinc sulfide (Schedule B 2830.90.1000 and 2830.90.1500), chromates of zinc or of lead (Schedule B 2841.90.4500), and lithopone and other pigments and preparations based on zinc sulfide (Schedule B 3206.42.0000).
Source: U.S. Census Bureau.

## Table 6
TABLE 6
U.S. IMPORTS FOR CONSUMPTION OF ZINC1
2007
| 2006 |  | July |  | Year to date
| Quantity | Value | Quantity | Value | Quantity | Value
Material | (metric tons) | (thousands) | (metric tons) | (thousands) | (metric tons) | (thousands)
Refined (slab) zinc | 851000 | 2050000 | 48900 | 153000 | 407000 | 1330000
Ore and concentrate (zinc content) | 383000 | 183000 | 6110 | 13900 | 249000 | 126000
Waste and scrap (gross weight) | 14200 | 18700 | 3100 | 3810 | 14000 | 21600
Powders, flakes, dust (zinc content) | 30100 | 107000 | 3520 | 16900 | 18700 | 88500
Oxide (gross weight) | 125000 | 243000 | 12400 | 29700 | 75500 | 194000
Chloride (gross weight) | 1260 | 1780 | 80 | 441 | 370 | 2110
Sulfate (gross weight) | 44400 | 34100 | 3530 | 3410 | 18800 | 19600
Compounds, other (gross weight)2 | 7980 | 9620 | 556 | 816 | 4490 | 6150
1Data are rounded to no more than three significant digits.
2Includes zinc sulfide (HTS 2830.90.1000 and 2830.90.1500), chromates of zinc or of lead (HTS 2841.90.4500), and lithopone and other pigments and preparations based on zinc sulfide (HTS 3206.42.0000).
Source: U.S. Census Bureau.

## Table 7
TABLE 7
SHIPMENTS OF ZINC METAL FROM THE NATIONAL
DEFENSE STOCKPILE1
(Metric tons)
Ending
Period | Shipments |  | inventory2
2006:
August | 3690 |  | 20800
September | 5460 |  | 15300
October | 1900 |  | 13400
November | NA | 3 | 15500
December | 237 |  | 15300
January-December | 33000 |  | XX
2007:
January | 472 |  | 14800
February | 590 |  | 14200
March | 375 |  | 13900
April | 516 |  | 13300
May | 957 |  | 12400
June | 3660 |  | 8720
July | NA | 3 | 11300 | 4
August | 3190 |  | 8100 | 4
January-August | 9760 |  | XX
NA Not available. XX Not applicable.
1Data are rounded to no more than three significant digits; may not add to totals shown.
2Includes excess material and material committed for sale/pending shipment.
3Monthly shipments are not reflected by changes in inventory due to an inventory adjustment or shipment delay.
4Total uncommitted inventory. As of July 2007, the Defense National Stockpile Center no longer maintains its inventory by class.
Source: Defense National Stockpile Center.

## Table 8
TABLE 8
U.S. IMPORTS OF ZINC, BY TYPE OF MATERIAL AND COUNTRY1
(Metric tons)
| General imports |  |  | Imports for consumption
|  | 2007 |  |  | 2007
Material and country | 2006 | July | Year to date | 2006 | July | Year to date
Ore and concentrate (zinc content):
Australia | 2850 | -- | -- | 2850 | -- | --
Canada | 2750 | -- | 31 | 2750 | -- | 31
Ireland | 17000 | -- | 94600 | 17000 | -- | 94600
Mexico | 88100 | -- | 452 | 88100 | -- | 452
Peru | 273000 | 6110 | 153000 | 273000 | 6110 | 153000
Total | 383000 | 6110 | 249000 | 383000 | 6110 | 249000
Blocks, pigs, or slab:
Australia | 15000 | -- | 7000 | 47100 | -- | 8040
Brazil | 8790 | -- | 1000 | 13000 | -- | 1000
Canada | 535000 | 43500 | 295000 | 535000 | 43500 | 295000
China | 2000 | -- | 2840 | 57300 | -- | 8030
Finland | -- | -- | -- | 51 | -- | 374
India | 12200 | 43 | 4190 | 12200 | 43 | 4190
Japan | 251 | -- | -- | 6200 | -- | 25
Kazakhstan | 6000 | -- | 28000 | 6000 | -- | 28000
Korea, Republic of | -- | -- | -- | 66800 | -- | 9140
Mexico | 103000 | 5380 | 53300 | 103000 | 5380 | 53300
Norway | -- | -- | -- | 1160 | -- | 25
Peru | 1080 | 34 | 34 | 1360 | 34 | 34
Other | 21 | -- | 1 | 1740 | -- | 1
Total | 683000 | 48900 | 391000 | 851000 | 48900 | 407000
Dross, ashes, fume (zinc content) | 31100 | 1120 | 12100 | 31100 | 1120 | 12100
Grand total | 1100000 | 56100 | 652000 | 1270000 | 56100 | 668000
Oxide (gross weight):
Canada | 49100 | 4050 | 28800 | 49100 | 4050 | 28800
China | 277 | 48 | 263 | 277 | 48 | 263
Germany | 800 | 132 | 695 | 800 | 132 | 695
Italy | 24500 | 5050 | 10100 | 24500 | 5050 | 10100
Japan | 1290 | 13 | 698 | 1290 | 13 | 698
Mexico | 31900 | 2420 | 18700 | 31900 | 2420 | 18700
Netherlands | 7820 | 679 | 10700 | 7820 | 679 | 10700
Spain | 1150 | -- | 979 | 1150 | -- | 979
Sweden | 7500 | -- | 3800 | 7500 | -- | 3800
Other | 618 | 58 | 661 | 618 | 58 | 661
Total | 125000 | 12400 | 75500 | 125000 | 12400 | 75500
Other (gross weight):
Waste and scrap | 14200 | 3100 | 14000 | 14200 | 3100 | 14000
Sheets | 2050 | 361 | 993 | 2050 | 361 | 993
Powders, flakes, dust (zinc content) | 30100 | 3520 | 18700 | 30100 | 3520 | 18700
-- Zero.
1Data are rounded to no more than three significant digits; may not add to totals shown.
Source: U.S. Census Bureau.