## SolidsList
All samples, except those described as "standard", were the FGD gypsum starting materials obtained from wallboard manufacturers. Those samples described as "standard" were obtained from Brammer Standard Co. Inc.
Brammer standards |  | Digestions and Techniques
|  | EPA 3051 |  | EPA 3052 |  | ASTM D6349 | EPA 7473
Sample ID | Description | ICP-OES | ICP-MS | ICP-OES | ICP-MS | ICP-OES | DMA-80
2004CLK10C1G (note 1) | FGD gypsum | X |  | X |  |  | X
2004CLK10C2G (note 1) | FGD gypsum | X |  | X |  |  | X
2004CLK10C3G (note 1) | FGD gypsum | X |  | X |  |  | X
2005CLK18D1G (note 2) | FGD gypsum | X |  | X |  |  | X
2005CLK18D2G (note 2) | FGD gypsum | X |  | X |  |  | X
2005CLK18D3G (note 2) | FGD gypsum | X |  | X |  |  | X
2006CLK23B | FGD gypsum | X |  | X |  | X | X
2006LB028A | FGD gypsum | X |  | X |  |  | X
2006LB028B | FGD gypsum | X |  | X |  |  | X
2006LB028D | FGD gypsum | X |  | X |  |  | X
2006LB028E | FGD gypsum | X |  | X |  |  | X
2006LB028H | FGD gypsum | X |  | X |  |  | X
2006LB029A | FGD gypsum | X |  | X |  |  | X
2006LB029B | FGD gypsum | X |  | X |  |  | X
2006LB029C | FGD gypsum | X |  | X |  |  | X
2006LB029D | FGD gypsum | X |  | X |  |  | X
2006LB029E | FGD gypsum | X |  | X |  |  | X
2006LB029F | FGD gypsum | X |  | X |  |  | X
2006LB033A | FGD gypsum | X | X | X | X |  | X
2006LB033C | FGD gypsum | X | X | X | X |  | X
2006LB036H | FGD gypsum | X | X | X | X |  | X
2006LB036A | Standard FGD gypsum | X |  | X |  | X | X
2006LB036B | Standard FGD gypsum | X |  | X |  | X | X
2006LB036C | Mineral Gypsum Standard | X |  | X |  | X | X
2006LB036D | Mineral Gypsum Standard | X |  | X |  | X | X
2006LB036E | Mineral Gypsum Standard | X |  | X |  | X | X
2006LB036F | Mineral Gypsum Standard | X |  | X |  | X | X
note 1 = | 3 samples from same plant
note 2 = | 3 samples from same plant

## EPA_3051
EPA Method 3051
Average for n=2
ICP-OES
|  | CLK 23B | LB 36A | LB 36B | LB 36C | LB 36D | LB 36E | LB 36F | det limits
Ag | ug/g | < DL | < DL | < DL | < DL | < DL | < DL | < DL | < 5 | Ag
Al | ug/g | 367.2688186 | 282.9255511 | 188.13102 | 313.5949699 | 682.2417481 | 1180.76689 | 543.4399456 | < 20 | Al
As | ug/g | < DL | < DL | < DL | < DL | < DL | < DL | < DL | < 8 | As
Ba | ug/g | 20.74474695 | 17.50484986 | 14.28532736 | 13.65510695 | 18.22149056 | 39.36278735 | 24.5563276 | < 1 | Ba
Be | ug/g | < DL | < DL | 0.1561961789 | 0.1506863585 | 0.1136439431 | 0.2027421582 | 0.1974440217 | < 0.1 | Be
Ca | ug/g | 207664.6338 | 207918.4942 | 205385.1372 | 206107.8423 | 202584.5235 | 191223.1294 | 202473.4021 |  | Ca
Cd | ug/g | < DL | < DL | < DL | < DL | < DL | < DL | < DL | < 2 | Cd
Ce | ug/g | < DL | < DL | < DL | < DL | < DL | < DL | < DL | < 75 | Ce
Co | ug/g | < DL | < DL | < DL | < DL | < DL | < DL | < DL | < 3 | Co
Cr | ug/g | 14.87343401 | 11.22599809 | 6.963073698 | < DL | 5.793484694 | 7.540420282 | 6.827562909 | < 3 | Cr
Cu | ug/g | 9.29944039 | 10.61218877 | 10.21638748 | 9.771649588 | 10.2218219 | 8.659804951 | 20.1515181 | < 4 | Cu
Fe | ug/g | 420.3954237 | 360.1086686 | 225.7504298 | 329.3008379 | 493.1338378 | 2444.700419 | 860.7251036 | < 3 | Fe
K | ug/g | < DL | < DL | 248.407947 | < DL | 387.36823 | 471.8376021 | 42.56119087 | < 40 | K
Li | ug/g | < DL | < DL | < DL | < DL | 17.32508249 | 13.54898315 | < DL | < 9 | Li
Mg | ug/g | 126.4214319 | 127.3691235 | 25.59791554 | 922.9497447 | 9542.40574 | 30454.80859 | 368.6775403 | < 2 | Mg
Mn | ug/g | 3.301525341 | 2.797947643 | 2.797093585 | 16.00210232 | 10.55156244 | 55.09003133 | 36.59952012 | < 1 | Mn
Mo | ug/g | < DL | < DL | < DL | < DL | < DL | < DL | < DL | < 3 | Mo
Na | ug/g | 107.7223353 | 172.9470814 | 167.5929072 | 86.43455717 | 112.2078452 | 110.4627449 | 179.4933221 |  | Na
Ni | ug/g | 22.12948027 | < DL | 19.34026502 | < DL | 8.11281031 | 11.68409638 | 6.718399525 | < 4 | Ni
P | ug/g | 118.5298805 | 122.4732 | < DL | < DL | 11.01849709 | 61.75665826 | 175.6235694 | < 15 | P
Pb | ug/g | < DL | < DL | < DL | < DL | < DL | < DL | < DL | < 5 | Pb
S | ug/g | 153012.7055 | 156215.7359 | 157223.2459 | 158245.8905 | 136382.0656 | 113438.159 | 157623.1677 |  | S
Sb | ug/g | < DL | < DL | < DL | < DL | < DL | < DL | < DL | < 6 | Sb
Se | ug/g | < DL | < DL | < DL | < DL | < DL | < DL | < DL | < 8 | Se
Sn | ug/g | < DL | < DL | < DL | < DL | < DL | < DL | < DL | < 15 | Sn
Sr | ug/g | 182.9647803 | 181.2442484 | 94.3560635 | 906.6995975 | 1072.983563 | 2671.539249 | 193.4725743 | < 1 | Sr
Ti | ug/g | < DL | 3.795548572 | 3.596544228 | 1.669906043 | 5.48618466 | 11.61120799 | 1.169160749 | < 1 | Ti
Tl | ug/g | < DL | < DL | < DL | < DL | < DL | < DL | < DL | < 15 | Tl
V | ug/g | 6.794736406 | 6.949761087 | 2.543895819 | < DL | < DL | 4.049566109 | 2.738498791 | < 2 | V
Zn | ug/g | 102.140785 | 114.5740833 | 31.35580138 | 19.35509882 | 10.71993723 | 26.04207783 | 39.01316196 | < 3 | Zn
ICP-OES
|  | LB 033A | LB 033C | LB 036H | det limits
Ag | ug/g | < DL | < DL | < DL | < 3 | Ag
Al | ug/g | 264.7604 | 451.0915 | 401.0067 | < 8 | Al
As | ug/g | < DL | < DL | < DL | < 6 | As
Ba | ug/g | 3.817364632 | 10.65654165 | 4.801445952 | < 1 | Ba
Be | ug/g | < DL | < DL | < DL | < 0.1 | Be
Ca | ug/g | 216258.9 | 213218.3 | 203805.4 |  | Ca
Cd | ug/g | < DL | < DL | < DL | < 1 | Cd
Ce | ug/g | 14.21988 | 19.69663 | 23.55989 | < 3 | Ce
Co | ug/g | < DL | < DL | < DL | < 3 | Co
Cr | ug/g | 2.060990982 | 22.29299 | 13.91112308 | < 3 | Cr
Cu | ug/g | 11.54274 | 13.06613997 | 22.99931 | < 4 | Cu
Fe | ug/g | 564.636727 | 1003.86 | 783.837123 | < 3 | Fe
K | ug/g | 113.2755 | 131.6529 | 136.8502 | < 40 | K
Li | ug/g | < DL | < DL | < DL | < 10 | Li
Mg | ug/g | 918.4572759 | 708.4252473 | 290.8365701 | < 2 | Mg
Mn | ug/g | 13.50039 | 29.06195 | 27.44539385 | < 1 | Mn
Mo | ug/g | < DL | < DL | < DL | < 3 | Mo
Na | ug/g | 295.3595 | 204.864512 | 172.9426778 |  | Na
Ni | ug/g | 5.194278 | 7.651209 | 13.26839 | < 4 | Ni
P | ug/g | 27.13759365 | 23.55492 | 29.22769019 | < 5 | P
Pb | ug/g | < DL | < DL | < DL | < 3 | Pb
S | ug/g | 167520.8084 | 162755.8563 | 167823.9 |  | S
Sb | ug/g | < DL | < DL | < DL | < 6 | Sb
Se | ug/g | < DL | < DL | < DL | < 6 | Se
Si | ug/g | < DL | 72.84356778 | 73.17026572 | < 75 | Si
Sn | ug/g | < DL | < DL | < DL | < 10 | Sn
Sr | ug/g | 91.24988125 | 252.1927215 | 243.117 | < 1 | Sr
Ti | ug/g | 5.317911033 | 6.995687 | < DL | < 1 | Ti
Tl | ug/g | < DL | < DL | < DL | < 6 | Tl
V | ug/g | 3.778069106 | < DL | < DL | < 1 | V
Zn | ug/g | 22.34998913 | 43.19731941 | 44.01763518 | < 2 | Zn
ICP-MS
|  | LB 033A | LB 033C | LB 036H
Be | ug/g | 0.01133781 | 0.02116192 | 0.01413662 | Be
Al | ug/g | 216.3654 | 378.7515 | 315.6776 | Al
V | ug/g | 2.329201 | 0.7501727 | < DL | V
Cr | ug/g | 1.445322 | 18.2906 | 10.9873 | Cr
Mn | ug/g | 9.703229 | 21.87654 | 19.88662 | Mn
Co | ug/g | 1.410595 | 1.664404 | 1.924336 | Co
Ni | ug/g | 43.33272 | 51.71151 | 67.84116 | Ni
Cu | ug/g | 7.751363 | 8.257101 | 13.78526 | Cu
Zn | ug/g | 13.75073 | 29.59239 | 33.32182 | Zn
As | ug/g | < DL | < DL | < DL | As
Se | ug/g | 2.21661 | 2.119903 | 0.4399869 | Se
Mo | ug/g | 0.4702405 | 0.9492163 | 0.5891354 | Mo
Ag | ug/g | < DL | < DL | < DL | Ag
Cd | ug/g | 0.03030708 | 0.2780719 | 0.210053 | Cd
Sb | ug/g | 0.05532203 | 0.08092546 | 0.07733542 | Sb
Tl | ug/g | 0.03011324 | 0.05721182 | 0.04318864 | Tl
Pb | ug/g | 0.9737473 | 1.163337 | 1.527921 | Pb
Th | ug/g | < DL | < DL | < DL | Th
U | ug/g | 1.569789 | 0.5838597 | 0.5572525 | U
ICP-OES
|  | CLK 10C1G | CLK 10C2G | CLK 10C3G | CLK 10D1G | CLK 10D2G | CLK 10D3G | LB 028A | LB 28B | LB 28D | LB 28E | LB 28H | det limits
Ag | ug/g | < DL | < DL | < DL | < DL | < DL | < DL | < DL | < DL | < DL | < DL | < DL | < 3
Al | ug/g | 1383.69 | 1049.325 | 898.0707 | 1139.374 | 895.5829 | 772.7527758 | 374.8204 | 954.6445859 | 642.8157767 | 1103.866 | 830.7215017 | < 8
As | ug/g | < DL | < DL | < DL | < DL | < DL | < DL | < DL | < DL | < DL | < DL | < DL | < 6
Ba | ug/g | 77.20541546 | 76.12121 | 69.82353 | 15.93757196 | 12.30800831 | 13.83265 | 3.528713337 | 44.58054 | < DL | 13.89785392 | 23.83817123 | < 1
Be | ug/g | 0.4911147356 | 0.2984412 | 0.3607251927 | 0.3222546318 | 0.3797646315 | 0.3374429016 | 0.2447232699 | 0.2761613 | 0.2512494 | 0.3024038 | 0.2956175 | < 0.1
Ca | ug/g | 211840.0791 | 213422.9571 | 209190.4 | 215838.069 | 206767.9 | 208870.322 | 204650.4 | 198491.6674 | 199163.9548 | 192124.3 | 192621.3
Cd | ug/g | < DL | < DL | < DL | < DL | < DL | < DL | < DL | < DL | < DL | < DL | < DL | < 1
Co | ug/g | < DL | < DL | < DL | < DL | < DL | < DL | < DL | < DL | < DL | < DL | < DL | < 3
Cr | ug/g | 6.052104945 | 5.115371037 | 4.073 | 3.532360264 | 3.312719 | 5.994808 | < DL | 5.381722842 | 10.59852 | 3.507769 | 8.582718 | < 3
Cu | ug/g | 10.80493 | 14.73112 | 6.700736584 | 16.79924 | 11.5257 | 13.08171 | 10.71968 | 12.27141 | 237.5177 | 25.06385393 | 10.23419 | < 4
Fe | ug/g | 2464.754561 | 2643.275 | 2507.412 | 1630.45667 | 1679.935 | 1309.866 | 254.1368906 | 1950.388 | 809.439 | 1556.224 | 1140.926265 | < 3
K | ug/g | 224.3548213 | 326.252102 | 200.021341 | 107.8353 | 67.35661 | 90.7757825 | < DL | 269.9662608 | < DL | 139.2904 | 245.0568305 | < 40
Mg | ug/g | 482.1156719 | 496.9185268 | 447.2841 | 603.4444 | 481.2255336 | 424.2571 | 1245.722 | 926.2292966 | 126.7313445 | 600.7357 | 1263.949 | < 2
Mn | ug/g | 22.2918967 | 23.42690018 | 20.66873108 | 8.580264 | 6.556382803 | 7.376696012 | < DL | 14.98620195 | < DL | 8.188074112 | 37.45622104 | < 1
Mo | ug/g | 3.281915586 | < DL | < DL | < DL | < DL | < DL | < DL | < DL | 3.663214 | < DL | < DL | < 3
Na | ug/g | 310.0022238 | 329.1639214 | 250.2717 | 357.7972 | 274.6379 | 249.1399 | 197.5286893 | 295.7329 | 282.2643 | 436.3649159 | 224.8667
Ni | ug/g | < DL | < DL | < DL | < DL | < DL | < DL | < DL | < DL | < DL | < DL | < DL | < 4
P | ug/g | 92.5363349 | 93.58845 | 92.05468915 | 16.82709 | 11.77281 | 15.94935404 | < DL | 60.14922927 | 16.19336 | 25.44543 | 33.93612 | < 5
Pb | ug/g | < DL | < DL | < DL | < DL | < DL | < DL | < DL | < DL | < DL | < DL | < DL | < 3
S | ug/g | 164258.5864 | 167839.5355 | 163720.3137 | 162391.0403 | 159362.5 | 160215.6 | 158176.6 | 150573.1 | 154211.201 | 148299.4189 | 146282.8599
Sb | ug/g | < DL | < DL | < DL | < DL | < DL | < DL | < DL | < DL | < DL | < DL | < DL | < 6
Se | ug/g | < DL | < DL | < DL | 23.02918267 | 24.37641 | 17.86741347 | < DL | < DL | < DL | 23.86264 | < DL | < 6
Si | ug/g | 858.4511455 | 897.536776 | 832.6861711 | 949.4576 | 723.2202344 | 792.8669 | 411.6957059 | 739.8244 | 492.4502 | 744.0002 | 712.7122 | < 75
Sr | ug/g | 319.4412 | 318.5268432 | 318.8911 | 206.0845587 | 193.9412 | 151.7916 | 164.7789 | 230.9899884 | 55.21941969 | 195.505 | 314.5301 | < 1
Ti | ug/g | 17.62136 | 7.205778024 | 6.21908 | 24.1245 | 17.38611 | < DL | 18.33266734 | 14.32433 | 8.381941 | 22.21622297 | 10.42439 | < 1
Tl | ug/g | < DL | < DL | < DL | < DL | < DL | < DL | < DL | < DL | < DL | < DL | < DL | < 6
V | ug/g | < DL | < DL | < DL | < DL | < DL | 6.711464 | < DL | < DL | < DL | < DL | < DL | < 1
Zn | ug/g | 39.20471087 | 29.03945 | 28.06771304 | 25.31895 | 13.29251 | 22.03552 | 32.4974 | 28.97475198 | 32.19557 | 38.17903238 | 28.80488798 | < 2
ICP-OES
|  | LB 29A | LB 29B | LB 29C | LB 29D | LB 29E | LB 29F | det limits
Ag | ug/g | < DL | < DL | < DL | < DL | < DL | < DL | < 3
Al | ug/g | 451.805256 | 735.5560249 | 425.4599 | 520.4221 | 498.1577893 | 693.3922667 | < 8
As | ug/g | < DL | < DL | < DL | < DL | < DL | < DL | < 6
Ba | ug/g | 5.271516 | 7.290377545 | 22.58005463 | 3.497433 | 4.792228806 | 4.827363 | < 1
Be | ug/g | < DL | < DL | < DL | < DL | < DL | < DL | < 0.1
Ca | ug/g | 224290.4 | 229846.3889 | 225965.2 | 204214.5 | 224741.2135 | 227663.7
Cd | ug/g | < DL | < DL | < DL | < DL | < DL | < DL | < 1
Co | ug/g | < DL | < DL | < DL | < DL | < DL | < DL | < 3
Cr | ug/g | < DL | 3.739706851 | < DL | 9.566538 | 28.3491 | < DL | < 3
Cu | ug/g | < DL | < DL | 6.238349 | 4.950186926 | 9.158667611 | < DL | < 4
Fe | ug/g | 332.624904 | 1005.23 | 459.9751 | 1147.807602 | 708.2567 | 1150.647 | < 3
K | ug/g | 78.745 | 151.7075 | 94.60378 | 159.2745 | 267.7454 | 210.8351496 | < 40
Mg | ug/g | 1314.205378 | 473.7471 | 2397.636057 | 588.141654 | 663.833 | 1515.714433 | < 2
Mn | ug/g | 4.747438 | 41.62370278 | 9.03961 | 33.37803573 | 25.46803 | < DL | < 1
Mo | ug/g | < DL | < DL | < DL | < DL | < DL | < DL | < 3
Na | ug/g | 224.8134876 | 157.6257 | 354.0204 | 160.7097839 | 287.0439947 | 395.4476
Ni | ug/g | < DL | < DL | < DL | < DL | < DL | < DL | < 4
P | ug/g | 3.885322 | 20.89224 | 46.78082 | 24.93634 | 131.0938372 | 30.52541 | < 5
Pb | ug/g | < DL | < DL | < DL | < DL | < DL | < DL | < 3
S | ug/g | 179448.6 | 179467 | 175610.6214 | 164221.9 | 179545.6711 | 177817.3
Sb | ug/g | < DL | < DL | < DL | < DL | < DL | < DL | < 6
Se | ug/g | < DL | < DL | < DL | < DL | < DL | < DL | < 6
Si | ug/g | 188.1618 | 210.6057778 | 155.4468 | 131.525 | 131.9424894 | 528.1296 | < 75
Sr | ug/g | 168.7361648 | 187.39304 | 251.0433377 | 252.8248 | 77.46666818 | 99.32720637 | < 1
Ti | ug/g | 11.23998 | 20.56009 | 8.71555 | < DL | 7.832612 | 27.9838 | < 1
Tl | ug/g | < DL | < DL | < DL | < DL | < DL | < DL | < 6
V | ug/g | < DL | 3.4980184 | 2.553589 | 3.329863 | 2.994133163 | 6.28338506 | < 1
Zn | ug/g | 17.14207773 | 15.60877018 | 43.78025 | 30.24595 | 21.40505 | 22.38987 | < 2

## EPA_3052
EPA Method 3052
Average for n=2
ICP-OES
|  | CLK 23B | LB 36A | LB 36B | LB 36C | LB 36D | LB 36E | LB 36F | det limits
Ag | ug/g | < DL | < DL | < DL | < DL | < DL | < DL | < DL | < 5 | Ag
Al | ug/g | 304.2188104 | 266.7827712 | 288.7988934 | 568.9462242 | 905.2407869 | 4068.369567 | 10006.01553 | < 20 | Al
As | ug/g | < DL | < DL | < DL | < DL | < DL | < DL | < DL | < 8 | As
Ba | ug/g | 21.17527324 | 45.16345154 | 23.32755732 | 19.91679455 | 21.45942446 | 71.04374407 | 104.9919641 | < 1 | Ba
Be | ug/g | < DL | < DL | < DL | < DL | < DL | < DL | 0.2368750791 | < 0.1 | Be
Ca | ug/g | 211038.418 | 212140.8385 | 218402.6852 | 213487.4399 | 212627.996 | 196566.1781 | 180500.2231 |  | Ca
Cd | ug/g | < DL | < DL | < DL | < DL | < DL | < DL | < DL | < 2 | Cd
Ce | ug/g | < DL | < DL | < DL | < DL | < DL | < DL | < DL | < 75 | Ce
Co | ug/g | < DL | < DL | < DL | < DL | < DL | < DL | < DL | < 3 | Co
Cr | ug/g | 15.02820544 | 16.01170346 | 12.7412607 | 11.79930351 | 8.739701367 | 30.54976777 | 18.53086805 | < 3 | Cr
Cu | ug/g | 5.974520924 | 8.085341767 | 9.701085569 | 29.80587035 | < DL | 27.03565404 | 9.892252151 | < 4 | Cu
Fe | ug/g | 333.5568762 | 333.3671635 | 194.0831402 | 383.8133844 | 482.6382462 | 2964.134065 | 7373.57827 | < 3 | Fe
K | ug/g | < DL | < DL | < DL | 76.0127696 | 339.8136028 | 2855.283732 | 4352.491741 | < 40 | K
Li | ug/g | < DL | < DL | < DL | < DL | 13.07727792 | 11.07580686 | < DL | < 9 | Li
Mg | ug/g | 122.1890513 | 115.2854352 | 15.38948691 | 997.6018203 | 10327.51161 | 31356.27841 | 9682.729358 | < 2 | Mg
Mn | ug/g | 2.761170688 | 2.338909356 | 2.13312012 | 16.61566853 | 9.939484361 | 63.18065366 | 171.5575729 | < 1 | Mn
Mo | ug/g | < DL | < DL | < DL | < DL | < DL | < DL | < DL | < 3 | Mo
Na | ug/g | 231.0197309 | 333.9763041 | 281.2765677 | 441.6266178 | 354.9631777 | 399.0600273 | 762.1008571 |  | Na
Ni | ug/g | < DL | < DL | 4.547353644 | 10.58076469 | < DL | 11.90102166 | 6.540926415 | < 4 | Ni
P | ug/g | 452.2387469 | 457.7128551 | 416.6937596 | 383.0603642 | 350.5701925 | 417.8499777 | 459.8035007 | < 15 | P
Pb | ug/g | < DL | < DL | < DL | < DL | < DL | < DL | < DL | < 5 | Pb
S | ug/g | 168038.3856 | 167138.5252 | 177297.5097 | 169951.4235 | 151002.0563 | 123047.6055 | 134218.2427 |  | S
Sb | ug/g | < DL | < DL | < DL | < DL | < DL | < DL | < DL | < 6 | Sb
Se | ug/g | 13.01843954 | 20.99972014 | 16.91101354 | 13.25335465 | 14.96874047 | 11.33548619 | 21.13925331 | < 8 | Se
Sn | ug/g | < DL | 66.59386126 | 134.7145387 | 17.62789576 | 119.9704896 | 202.2040429 | 204.2632294 | < 15 | Sn
Sr | ug/g | 183.8524824 | 183.0615768 | 102.0146132 | 918.8956233 | 1106.565264 | 2882.504653 | 1613.07823 | < 1 | Sr
Ti | ug/g | 10.69474947 | 10.13686785 | 9.300167457 | 27.80462919 | 48.28468086 | 209.4918643 | 479.3406006 | < 1 | Ti
Tl | ug/g | < DL | < DL | < DL | < DL | < DL | < DL | < DL | < 15 | Tl
V | ug/g | 5.25499134 | 5.703488325 | < DL | < DL | < DL | 4.547236237 | 12.68279297 | < 2 | V
Zn | ug/g | 11.87011601 | 10.37727653 | 16.96971779 | 21.49711027 | 13.06946452 | 27.4777694 | 22.66295868 | < 3 | Zn
ICP-OES
|  | LB 033A | LB 033C | LB 036H | det limits
Ag | ug/g | < DL | < DL | < DL | < 3 | Ag
Al | ug/g | 1090.448862 | 507.0968115 | 650.5321106 | < 8 | Al
As | ug/g | < DL | < DL | < DL | < 6 | As
Ba | ug/g | 31.73458 | 6.897565112 | 6.388279325 | < 1 | Ba
Be | ug/g | < DL | < DL | < DL | < 0.1 | Be
Ca | ug/g | 234982.6 | 236282.6613 | 225836.3737 |  | Ca
Cd | ug/g | < DL | < DL | < DL | < 1 | Cd
Ce | ug/g | 14.43616948 | 19.46066 | 12.35568 | < 3 | Ce
Co | ug/g | < DL | < DL | < DL | < 3 | Co
Cr | ug/g | < DL | 6.066115 | 18.38898048 | < 3 | Cr
Cu | ug/g | 17.0662 | 27.93768 | 19.48978 | < 4 | Cu
Fe | ug/g | 1248.043 | 766.3479 | 854.6677382 | < 3 | Fe
K | ug/g | 313.934 | 439.391871 | 177.3148 | < 40 | K
Li | ug/g | < DL | < DL | < DL | < 10 | Li
Mg | ug/g | 1164.489416 | 1172.052 | 270.8215033 | < 2 | Mg
Mn | ug/g | 36.01880014 | 11.42154 | 28.79273009 | < 1 | Mn
Mo | ug/g | < DL | < DL | < DL | < 3 | Mo
Na | ug/g | 346.5787 | 310.2897138 | 225.2907115 |  | Na
Ni | ug/g | < DL | 8.005647 | < DL | < 4 | Ni
P | ug/g | 286.7112 | 160.7936 | 151.3178427 | < 5 | P
Pb | ug/g | < DL | < DL | < DL | < 3 | Pb
S | ug/g | 178766.4 | 183896.1 | 178404.2988 |  | S
Sb | ug/g | < DL | < DL | < DL | < 6 | Sb
Se | ug/g | < DL | 8.470364 | < DL | < 6 | Se
Si | ug/g | 675.6723 | 217.7326323 | 378.9077895 | < 75 | Si
Sn | ug/g | < DL | < DL | < DL | < 10 | Sn
Sr | ug/g | 331.1225057 | 102.565 | 257.4933803 | < 1 | Sr
Ti | ug/g | 78.43227 | 31.27458724 | 30.66524 | < 1 | Ti
Tl | ug/g | < DL | < DL | < DL | < 6 | Tl
V | ug/g | 3.024369019 | 3.189506 | 2.280395 | < 1 | V
Zn | ug/g | 19.56803 | 20.83518169 | 31.03905 | < 2 | Zn
ICP-MS
|  | LB 033A | LB 033C | LB 036H
Ag | ug/g | < DL | < DL | < DL
Al | ug/g | 477.2437 | 826.0211 | 735.2368
As | ug/g | < DL | < DL | < DL
Be | ug/g | 0.08883418 | 0.1273701 | 0.1246934
Cd | ug/g | < DL | 0.1733815 | 0.2466106
Co | ug/g | 13.83966 | 11.19191 | 14.04991
Cr | ug/g | 2.55464 | 6.259774 | 13.75398
Cu | ug/g | 14.84631 | 15.0546 | 15.64708
Mn | ug/g | 13.71602 | 22.59817 | 22.35688
Mo | ug/g | 0.4302479 | 0.6156107 | 0.4583788
Ni | ug/g | 46.10736 | 38.38707 | 50.70639
Pb | ug/g | 0.9491963 | 1.215606 | 0.9740409
Sb | ug/g | 0.06234294 | 0.03722037 | 0.0189666
Se | ug/g | 1.673769 | 1.51646 | 1.144674
Th | ug/g | < DL | < DL | < DL
Tl | ug/g | 0.009814096 | 0.06041938 | 0.0325697
U | ug/g | 1.155454 | 0.4330422 | 0.4065493
V | ug/g | 7.775833 | 7.599642 | 6.781191
Zn | ug/g | 5.83396 | 18.60265 | 14.33162
ICP-OES
|  | CLK 10C1G | CLK 10C2G | CLK 10C3G | CLK 10D1G | CLK 10D2G | CLK 10D3G | LB 028A | LB 28B | LB 28D | LB 28E | LB 28H | det limits
Ag | ug/g | < DL | < DL | < DL | < DL | < DL | < DL | < DL | < DL | < DL | < DL | < DL | < 3 | Ag
Al | ug/g | 17951.22368 | 14582.67 | 24275.18 | 20642.52 | 20303.76945 | 21980.03 | 19119.06589 | 22441.76941 | 16878.50489 | 14837.91469 | 18495.05 | < 8 | Al
As | ug/g | < DL | < DL | < DL | < DL | < DL | < DL | < DL | < DL | < DL | < DL | < DL | < 6 | As
Ba | ug/g | 129.626783 | 106.5264 | 128.2109 | 29.22286263 | 241.3716155 | 57.28371912 | 47.52004 | 60.00132627 | 80.05092709 | 100.293 | 117.0882474 | < 1 | Ba
Be | ug/g | 0.3010372766 | 0.3104084 | 0.2610031 | 0.2708633011 | 0.2658190142 | < DL | 0.1651846 | 0.2511798988 | < DL | 0.2412246713 | 0.3097543 | < 0.1 | Be
Ca | ug/g | 205706.1324 | 211477.5 | 209969.9847 | 214652.6272 | 210014.9232 | 210746.9 | 198418.8 | 195032.2 | 184831.5037 | 193309.6 | 186729.4992 |  | Ca
Cd | ug/g | < DL | < DL | < DL | < DL | < DL | < DL | < DL | < DL | < DL | < DL | < DL | < 1 | Cd
Co | ug/g | < DL | < DL | < DL | < DL | < DL | < DL | < DL | < DL | < DL | < DL | < DL | < 3 | Co
Cr | ug/g | 10.76372951 | 10.31784 | 10.44108 | 8.75766 | 11.79394017 | 9.696930332 | 5.823358056 | 11.24716 | 9.36586368 | 10.0208598 | 14.66719762 | < 3 | Cr
Cu | ug/g | 12.32824 | 12.88431313 | 25.85096 | 10.04605 | 9.883246411 | 12.77483 | 11.39727152 | 15.86625094 | 11.7270408 | 14.01956525 | 9.311492 | < 4 | Cu
Fe | ug/g | 2912.367 | 2867.904156 | 3008.865416 | 2093.277 | 2110.441251 | 1803.124 | 655.6898738 | 2590.533 | 1064.263 | 1982.315 | 1678.761 | < 3 | Fe
K | ug/g | 591.1691 | 605.0913 | 897.9228189 | 286.7588821 | 694.9652874 | 658.6478 | 269.5052 | 515.2160723 | 301.1254 | 411.5106909 | 579.5101853 | < 40 | K
Mg | ug/g | 563.1838342 | 560.1009 | 570.6528 | 685.7378 | 589.114 | 618.6766034 | 1294.188035 | 992.1558642 | 201.521302 | 742.7709 | 1358.46494 | < 2 | Mg
Mn | ug/g | 31.81625 | < DL | 30.39062515 | 13.45346 | 16.75510207 | 20.05863296 | 9.734150282 | 20.98983808 | 9.581253926 | 17.4859 | 44.41386006 | < 1 | Mn
Mo | ug/g | < DL | < DL | 7.244658 | 4.846561 | 3.506503834 | 6.127389 | < DL | 7.154661496 | 5.108303444 | < DL | < DL | < 3 | Mo
Na | ug/g | 42113.42 | 34339.25 | 57601.83 | 46827.26 | 49424.67 | 54034.01279 | 45458.81721 | 50010.30271 | 43376.96 | 34678.75665 | 42673.14503 |  | Na
Ni | ug/g | 20.14570893 | 16.7869 | 7.597265543 | < DL | < DL | < DL | < DL | 5.383792 | 8.642941 | < DL | < DL | < 4 | Ni
P | ug/g | 105.3551 | 104.0585 | 118.7297596 | 43.02156 | 38.76556 | 48.10661573 | 29.1701654 | 83.04425904 | 34.58002 | 25.21954696 | 43.87230698 | < 5 | P
Pb | ug/g | < DL | < DL | < DL | < DL | < DL | < DL | < DL | < DL | < DL | < DL | < DL | < 3 | Pb
S | ug/g | 163162.7423 | 162683.5263 | 161723.2793 | 165036.2 | 163372.7789 | 163324 | 159294.1 | 148605.6289 | 148810.9881 | 155246.9498 | 148709.8 |  | S
Sb | ug/g | < DL | < DL | < DL | < DL | < DL | < DL | < DL | < DL | < DL | < DL | < DL | < 6 | Sb
Se | ug/g | < DL | < DL | < DL | < DL | < DL | < DL | < DL | < DL | < DL | < DL | < DL | < 6 | Se
Si | ug/g | 509462.4369 | 423412.5 | 691550.386 | 587105.7381 | 595332.3914 | 657724.6 | 579019.2288 | 628358.1225 | 540271.4 | 437447.1759 | 549290.1017 | < 75 | Si
Sr | ug/g | 327.5154515 | 323.0951 | 336.708 | 227.8907882 | 206.8678 | 172.4532 | 178.9063 | 247.7364957 | 69.89506051 | 197.5527575 | 321.4488 | < 1 | Sr
Ti | ug/g | 209.355613 | 298.7782538 | 208.02 | 171.6837451 | 299.0542639 | < DL | 141.3896 | 477.3843 | 114.2665 | 207.4807 | 231.3402251 | < 1 | Ti
Tl | ug/g | < DL | < DL | < DL | < DL | < DL | < DL | < DL | < DL | < DL | < DL | < DL | < 6 | Tl
V | ug/g | < DL | < DL | < DL | < DL | 3.775465491 | 9.674697 | < DL | < DL | 73.24882051 | < DL | < DL | < 1 | V
Zn | ug/g | 20.17777 | 25.68475 | 26.92822 | 17.77141 | 21.51123 | 19.02426 | 20.28124829 | 28.26356235 | 14.27613 | 21.67743008 | 23.96887 | < 2 | Zn
|  | LB 29A | LB 29B | LB 29C | LB 29D | LB 29E | LB 29F | det limits
Ag | ug/g | < DL | < DL | < DL | < DL | < DL | < DL | < 3
Al | ug/g | 5549.159711 | 8545.913 | 7126.875867 | 5203.808 | 5634.524 | 6743.541 | < 8
As | ug/g | < DL | < DL | < DL | < DL | < DL | < DL | < 6
Ba | ug/g | 18.8085 | 14.84182912 | 79.62581 | 33.7827826 | 28.32765623 | 37.1865 | < 1
Be | ug/g | < DL | < DL | < DL | < DL | < DL | < DL | < 0.1
Ca | ug/g | 213350.996 | 237650.828 | 219532.0189 | 204691.9103 | 216992.7183 | 231070.9527
Cd | ug/g | < DL | < DL | < DL | < DL | < DL | < DL | < 1
Co | ug/g | < DL | < DL | < DL | < DL | < DL | < DL | < 3
Cr | ug/g | 4.342574 | 8.816270634 | 7.082811816 | 14.76179 | 41.98324836 | 5.612409343 | < 3
Cu | ug/g | 22.36929 | 26.23102562 | 15.67884 | 14.51696 | 19.05472 | 13.76830772 | < 4
Fe | ug/g | 496.1773 | 990.1587 | 570.7875 | 1333.623 | 834.6238826 | 1363.074566 | < 3
K | ug/g | 234.4923638 | 362.2895293 | 274.68 | 415.9384187 | 433.0532 | 377.4127 | < 40
Mg | ug/g | 1418.410567 | 548.4453 | 2350.226 | 688.1338 | 709.9967 | 1504.996 | < 2
Mn | ug/g | 7.528382 | 46.21589 | 12.33264 | 36.459963 | 27.61547 | 16.10053 | < 1
Mo | ug/g | < DL | < DL | < DL | < DL | < DL | < DL | < 3
Na | ug/g | 14183.11847 | 21016.94968 | 19710.96 | 13280.82553 | 14504.87368 | 19538
Ni | ug/g | < DL | < DL | < DL | < DL | < DL | < DL | < 4
P | ug/g | < DL | 31.8418988 | 50.09101067 | 29.1556 | 130.9417846 | 40.34937 | < 5
Pb | ug/g | < DL | < DL | < DL | < DL | < DL | < DL | < 3
S | ug/g | 170857.7 | 181079.3839 | 166712.0818 | 163349.5977 | 173558.5 | 172992.8866
Sb | ug/g | < DL | < DL | < DL | < DL | < DL | < DL | < 6
Se | ug/g | < DL | < DL | < DL | < DL | < DL | < DL | < 6
Si | ug/g | 22049.45335 | 32497.52 | 29563.2635 | 19764.94818 | 22356.44 | 30796.13 | < 75
Sr | ug/g | 177.0105 | 196.3844 | 258.4526 | 261.0175 | 80.69981 | 103.5817921 | < 1
Ti | ug/g | 51.26674 | 94.92023 | 73.0228 | 119.0039737 | 84.26099021 | 84.31428475 | < 1
Tl | ug/g | < DL | < DL | < DL | < DL | < DL | < DL | < 6
V | ug/g | 2.168636 | 4.470268 | 3.06246 | 4.461874033 | 3.86207797 | 8.643081509 | < 1
Zn | ug/g | 32.14257103 | 47.50728 | 38.41077 | 39.25576 | 43.32041 | 27.80065397 | < 2

## ASTM D6349
molten salt fusion
Average for n=2
ICP-OES
|  | CLK 23B | LB 36A | LB 36B | LB 36C | LB 36D | LB 36E | LB 36F | det limits
Ag | ug/g | < DL | < DL | < DL | < DL | < DL | < DL | < DL | < 12.5 | Ag
Al | ug/g | 397.4568812 | 461.9542329 | 398.9069772 | 884.3709104 | 1151.36073 | 3856.483312 | 9195.292602 | < 50 | Al
As | ug/g | < DL | < DL | < DL | < DL | < DL | < DL | < DL | < 20 | As
Ba | ug/g | 30.01923305 | 56.11499649 | 35.0634969 | 64.74308249 | 10409.503 | 64.61442034 | 123.6272561 | < 2.5 | Ba
Be | ug/g | 0.512322194 | < DL | 0.3416190804 | < DL | 0.5861405263 | 0.3819094827 | 0.6240482185 | < 0.25 | Be
Ca | ug/g | 205811.0098 | 205026.3252 | 205407.7802 | 209020.1013 | 204895.6276 | 188697.6523 | 169421.4632 |  | Ca
Cd | ug/g | < DL | < DL | < DL | < DL | < DL | < DL | < DL | < 5 | Cd
Ce | ug/g | < DL | < DL | < DL | < DL | < DL | < DL | < DL | < 200 | Ce
Co | ug/g | < DL | < DL | < DL | < DL | < DL | < DL | < DL | < 7.5 | Co
Cr | ug/g | 41.68215628 | 34.07110404 | 29.25708235 | 27.66999835 | 34.90579174 | 29.81699377 | 40.24696384 | < 7.5 | Cr
Cu | ug/g | 122.3586933 | 88.97617648 | 97.19478649 | 2586.69359 | 113.570189 | 62.45255987 | 75.72556317 | < 10 | Cu
Fe | ug/g | 763.4144764 | 570.69443 | 327.5809751 | 1081.784187 | 767.8796314 | 2858.548109 | 7259.577621 | < 7.5 | Fe
K | ug/g | 228.0041618 | 193.8397971 | 241.2661478 | 235.7747253 | 712.9547347 | 2779.345439 | 4087.769919 | < 100 | K
Mg | ug/g | 175.386187 | 171.9413879 | 90.31758303 | 1347.513209 | 9979.721829 | 29913.38588 | 9674.030027 | < 7.5 | Mg
Mn | ug/g | 7.412816855 | 5.547949229 | 5.566732527 | 112.1514689 | 16.70707682 | 60.11740808 | 168.0248543 | < 2.5 | Mn
Mo | ug/g | < DL | < DL | < DL | < DL | < DL | < DL | < DL | < 7.5 | Mo
Na | ug/g | 844.9754916 | 508.7737922 | 743.2066392 | 536.0754726 | 723.8702158 | 682.6004338 | 1153.068175 |  | Na
Ni | ug/g | 313.4396484 | 237.2456491 | 95.51347978 | 269.1761251 | 137.7778597 | 59.63170066 | 144.9074463 | < 10 | Ni
P | ug/g | 764.4107364 | 657.8739623 | 527.1170543 | 1418.110511 | 687.7108613 | 501.3098952 | 706.0285136 | < 38 | P
Pb | ug/g | < DL | < DL | < DL | 38.21725706 | < DL | < DL | < DL | < 12 | Pb
S | ug/g | 146406.4842 | 140351.0582 | 143915.6931 | 145630.5943 | 130444.8775 | 107942.3008 | 115118.722 |  | S
Sb | ug/g | < DL | < DL | < DL | < DL | < DL | < DL | < DL | < 15 | Sb
Se | ug/g | < DL | < DL | < DL | < DL | < DL | < DL | < DL | < 20 | Se
Si | ug/g | < DL | < DL | < DL | 443.1765721 | 3615.045998 | 22913.69935 | 63782.98586 | < 325 | Si
Sn | ug/g | < DL | < DL | < DL | < DL | < DL | < DL | < DL | < 40 | Sn
Sr | ug/g | 173.260217 | 175.1189651 | 92.08733502 | 1070.067941 | 1161.411901 | 2925.884396 | 1304.641062 | < 2 | Sr
Ti | ug/g | 14.53319966 | 16.04142767 | 13.93068692 | 25.99960057 | 40.55499685 | 185.7993409 | 390.9098873 | < 2.5 | Ti
Tl | ug/g | < DL | < DL | < DL | < DL | < DL | < DL | < DL | < 38 | Tl
V | ug/g | 8.801859119 | 8.089930042 | 2.953693172 | 2.872978626 | 2.087286956 | 6.350785793 | 13.69210951 | < 5 | V
Zn | ug/g | 178.1579756 | 101.357879 | 94.27810953 | 1381.855139 | 115.4024981 | 82.52473121 | 78.72188307 | < 7.5 | Zn

## EPA 7473
Milestone DMA-80
EPA Method 7473 |  |  | Averages for n=5
|  | "Standard" | "Standard"
sample | CLK 23B | LB 36A | LB 36B | LB 36C | LB 36D | LB 36E | LB 36F | LB 033A | LB 033C | LB 036H
conc. units | ug/kg | ug/kg | ug/kg | ug/kg | ug/kg | ug/kg | ug/kg | ug/kg | ug/kg | ug/kg
avg. | 363.3933 | 384.83 | 15.09333 | 0.4433333 | 0.4766667 | 24.69667 | 0.4866667 | 162.9 | 130.678 | 22.356
std. dev. | 3.683535 | 5.526771 | 1.760947 | 0.04163332 | 0.02516611 | 1.835247 | 0.1069268 | 9.33762 | 3.362889 | 3.681879
sample | CLK 10C1G | CLK 10C2G | CLK 10C3G | CLK 10D1G | CLK 10D2G | CLK 10D3G | LB 028A | LB 28B | LB 28D | LB 28E | LB 28H
conc. units | ug/kg | ug/kg | ug/kg | ug/kg | ug/kg | ug/kg | ug/kg | ug/kg | ug/kg | ug/kg | ug/kg
avg. | 1378.53 | 1428.037 | 1375.74 | 462.6933 | 461.5567 | 342.3167 | 56.99667 | 937.43 | 9.603333 | 299.5267 | 134.07
std. dev. | 33.76676 | 14.36396 | 12.1214 | 11.56184 | 5.520202 | 6.217253 | 1.425073 | 3.11976 | 1.325003 | 4.045298 | 4.137971
sample | LB 29A | LB 29B | LB 29C | LB 29D | LB 29E | LB 29F
conc. units | ug/kg | ug/kg | ug/kg | ug/kg | ug/kg | ug/kg
avg. | 44.69 | 86.428 | 172.4 | 67.155 | 118.256 | 570.266
Std Dev | 1.022693 | 3.924241 | 4.553652 | 2.724573 | 9.750871 | 112.4182

## QAQC
All digestions done in duplicate (n=2).
All DMA analyses done in pentuplicate (n=5).
Initial and continuing calibation standards including:
CRDL, CRDL' = contract required detection limits standards (3-5x DL)
ICS ABC = interference check solution mix
QCS-21 = 0.5 ppm mixed metals standard
ICM-240 = 0.2 ppm mixed metals standard
LFS, MCS-4, ICV-1A = mixed metals standards
A standard reference material (SRM 1633b) is digested and analyzed simultaneously.

## Expanded Dataset
EPA Method 3052
Average for n=2
ICP-OES | [32 empty] | "Standard FGD" | "Mineral" |  |  |  | Brammer Standard Gypsum Rock (DOMTAR) |  |  |  |  | "Mineral" | "Mineral" | "Mineral" | "Mineral"
|  | CLK 23B | CLK 10C1G | CLK 10C2G | CLK 10C3G | CLK 10D1G | CLK 10D2G | CLK 10D3G | LB 033A | LB 033C | LB 036H | LB 028A | LB 28B | LB 28D | LB 28E | LB 28H | LB 29A | LB 29B | LB 29C | LB 29D | LB 29E | LB 29F |  |  | ORD Data Min Max |  | EPRI/OSU FGD 3 | EPRI/OSU FGD 5 | OSU Fact Sheet |  | Gypsum Product 1* | Gypsum Product 2* | Range | Range |  |  |  | GypA | GypB | GypC | GypD |  | LB 36C | LB 36D | LB 36E | LB 36F | det limits | "Mineral" range
Ag | ug/g | < DL (<5) | < DL (<3) | < DL (<3) | < DL (<3) | < DL (<3) | < DL (<3) | < DL (<3) | < DL (<3) | < DL (<3) | < DL (<3) | < DL (<3) | < DL (<3) | < DL (<3) | < DL (<3) | < DL (<3) | < DL (<3) | < DL (<3) | < DL (<3) | < DL (<3) | < DL (<3) | < DL (<3) | Ag | ug/g | [5 empty] | Ag |  |  | < DL (<5) | <DL (<5) | Ag | [6 empty] | Ag | < DL (<5) | < DL (<5) | < DL (<5) | < DL (<5) | < 5 | < 5 | Ag
Al | ug/g | 304.2188104 | 17951.22368 | 14582.67 | 24275.18 | 20642.52 | 20303.76945 | 21980.03 | 477.2437 | 507.0968115 | 650.5321106 | 19119.06589 | 22441.76941 | 16878.50489 | 14837.91469 | 18495.05 | 5549.159711 | 8545.913 | 7126.875867 | 5203.808 | 5634.524 | 6743.541 | Al | ug/g |  |  | 2116.22305 | 860.7105 |  | Al | 9426.423925 | 1516.0963 | 267 - 269 | 569 - 10,006 | Al | [6 empty] | Al | 568.9462242 | 905.2407869 | 4068.369567 | 10006.01553 | < 20 | 569 - 10006 | Al
As | ug/g | < DL (<8) | < DL (<6) | < DL (<6) | < DL (<6) | < DL (<6) | < DL (<6) | < DL (<6) | < DL (<6) | < DL (<6) | < DL (<6) | < DL (<6) | < DL (<6) | < DL (<6) | < DL (<6) | < DL (<6) | < DL (<6) | < DL (<6) | < DL (<6) | < DL (<6) | < DL (<6) | < DL (<6) | As | ug/g | 2 | 4 | 3.4105 | <2.6 | 0.56 | As | 4.781625 | <2.6 | < DL (<8) | < DL (<8) | As | As | ug/g | 0.19 | 0.2 | 2.4 | 3 | As | 0.19 | 0.2 | 2.4 | 3 | < 8 | 0.19 - 3.0 | As
[27 empty] | 42.4368 | <3.0 | 26.7 | B | 38.90715 | 5.94015
Ba | ug/g | 21.17527324 | 129.626783 | 106.5264 | 128.2109 | 29.22286263 | 241.3716155 | 57.28371912 | 31.73458 | 6.897565112 | 6.388279325 | 47.52004 | 60.00132627 | 80.05092709 | 100.293 | 117.0882474 | 18.8085 | 14.84182912 | 79.62581 | 33.7827826 | 28.32765623 | 37.1865 | Ba | ug/g | 3 | 60 | 81.8293 | 71.31605 |  | Ba | 123.324575 | 67.9809 | 23.3 - 45.2 | 19.9 - 105 | Ba | Ba | ug/g | 28 | 25 | 53 | 106 | Ba | 19.91679455 | 21.45942446 | 71.04374407 | 104.9919641 | < 1 | 19.9 - 105 | Ba
Be | ug/g | < DL (<0.1) | 0.3010372766 | 0.3104084 | 0.2610031 | 0.2708633011 | 0.2658190142 | < DL | 0.08883418 | < DL (<0.1) | < DL (<0.1) | 0.1651846 | 0.2511798988 | < DL | 0.2412246713 | 0.3097543 | < DL (<0.1) | < DL (<0.1) | < DL (<0.1) | < DL (<0.1) | < DL (<0.1) | < DL (<0.1) | Be | ug/g |  |  | <0.2 | <0.2 |  | Be | <DL | <0.2 | < DL (<0.1) | <0.1 - 0.24 | Be | [6 empty] | Be | < DL (<0.1) | < DL (<0.1) | < DL (<0.1) | 0.2368750791 | < 0.1 | <0.1 - 0.24 | Be
Ca | ug/g | 211038.418 | 205706.1324 | 211477.5 | 209969.9847 | 214652.6272 | 210014.9232 | 210746.9 | 234982.6 | 236282.6613 | 225836.3737 | 198418.8 | 195032.2 | 184831.5037 | 193309.6 | 186729.4992 | 213350.996 | 237650.828 | 219532.0189 | 204691.9103 | 216992.7183 | 231070.9527 | Ca | ug/g |  |  | 201998.4679 | 243252.1574 | 230000 | Ca | 225954.3 | 246589.8 | 212,141 - 218,403 | 180,500 - 213,487 | Ca | [6 empty] | Ca | 213487.4399 | 212627.996 | 196566.1781 | 180500.2231 |  | 180500 - 213487 | Ca
Cd | ug/g | < DL (<2) | < DL (<1) | < DL (<1) | < DL (<1) | < DL (<1) | < DL (<1) | < DL (<1) | < DL (<1) | 0.1733815 | 0.2466106 | < DL (<1) | < DL (<1) | < DL (<1) | < DL (<1) | < DL (<1) | < DL (<1) | < DL (<1) | < DL (<1) | < DL (<1) | < DL (<1) | < DL (<1) | Cd | ug/g | 0.3 | 0.5 | 1.1938 | 0.2316 | < 0.48 | Cd | 5.483325 | 0.3494 | < DL (<2) | < DL (<2) | Cd | Cd | ug/g | 0.51 | < DL | < DL | < DL | Cd | 0.51 | < DL (<2) | < DL (<2) | < DL (<2) | < 2 | < 2 - 0.5 | Cd
Ce | ug/g | < DL (<75) | [6 empty] | 14.43616948 | 19.46066 | 12.35568 | [11 empty] | Ce | ug/g | [5 empty] | Ce |  |  | < DL (<75) | < DL (<75) | Ce | Ce | ug/g | 0.7 | 1.24 | 5 | 9 | Ce | 0.7 | 1.24 | 5 | 9 | < 75 | 0.7 - 9.0 | Ce
Co | ug/g | < DL (<3) | < DL (<3) | < DL (<3) | < DL (<3) | < DL (<3) | < DL (<3) | < DL (<3) | 13.83966 | 11.19191 | 14.04991 | < DL (<3) | < DL (<3) | < DL (<3) | < DL (<3) | < DL (<3) | < DL (<3) | < DL (<3) | < DL (<3) | < DL (<3) | < DL (<3) | < DL (<3) | Co | ug/g | 1 | 4 | 1.0138 | 0.3174 | < 0.48 | Co | 2.220725 | 0.7187 | < DL (<3) | < DL (<3) | Co | Co | ug/g | 0.2 | 0.7 | 1.2 | 2.4 | Co | 0.2 | 0.7 | 1.2 | 2.4 | < 3 | 0.2 - 2.4 | Co
Cr | ug/g | 15.02820544 | 10.76372951 | 10.31784 | 10.44108 | 8.75766 | 11.79394017 | 9.696930332 | 2.55464 | 6.066115 | 18.38898048 | 5.823358056 | 11.24716 | 9.36586368 | 10.0208598 | 14.66719762 | 4.342574 | 8.816270634 | 7.082811816 | 14.76179 | 41.98324836 | 5.612409343 | Cr | ug/g | 6 | 20 | 13.20635 | 5.14755 | 1.3 | Cr | 95.4952 | 4.80375 | 12.7 - 16.0 | 8.7 - 30.5 | Cr | Cr | ug/g | 2 | 2 | 4 | 9 | Cr | 11.79930351 | 8.739701367 | 30.54976777 | 18.53086805 | < 3 | 8.7 - 30.5 | Cr
Cu | ug/g | 5.974520924 | 12.32824 | 12.88431313 | 25.85096 | 10.04605 | 9.883246411 | 12.77483 | 17.0662 | 27.93768 | 19.48978 | 11.39727152 | 15.86625094 | 11.7270408 | 14.01956525 | 9.311492 | 22.36929 | 26.23102562 | 15.67884 | 14.51696 | 19.05472 | 13.76830772 | Cu | ug/g |  |  | <0.8 | <0.8 | 1.16 | Cu | 5.6213 | <0.8 | 8.1 - 9.7 | <4 - 29.8 | Cu | [6 empty] | Cu | 29.80587035 | < DL | 27.03565404 | 9.892252151 | < 4 | <4 - 29.8 | Cu
Fe | ug/g | 333.5568762 | 2912.367 | 2867.904156 | 3008.865416 | 2093.277 | 2110.441251 | 1803.124 | 1248.043 | 766.3479 | 854.6677382 | 655.6898738 | 2590.533 | 1064.263 | 1982.315 | 1678.761 | 496.1773 | 990.1587 | 570.7875 | 1333.623 | 834.6238826 | 1363.074566 | Fe | ug/g |  |  | 1202.04685 | 1379.2338 | 264 | Fe | 5312.1274 | 906.12165 | 194 - 333 | 384 - 7,374 | Fe | [6 empty] | Fe | 383.8133844 | 482.6382462 | 2964.134065 | 7373.57827 | < 3 | 384 - 7374 | Fe
Hg | ug/g | 0.3633933 | 1.37853 | 1.428037 | 1.37574 | 0.4626933 | 0.4615567 | 0.3423167 | 0.1629 | 0.130678 | 0.022356 | 0.05699667 | 0.93743 | 0.009603333 | 0.2995267 | 0.13407 | 0.04469 | 0.086428 | 0.1724 | 0.067155 | 0.118256 | 0.570266 | Hg | ug/g | 0.01 | 0.5 |  |  | < 0.26** | Hg | [11 empty] | Hg | 0.4433333 | 0.4766667 | 24.69667 | 0.4866667 |  | 0.00044 - .0247
K | ug/g | < DL (<40) | 591.1691 | 605.0913 | 897.9228189 | 286.7588821 | 694.9652874 | 658.6478 | 313.934 | 439.391871 | 177.3148 | 269.5052 | 515.2160723 | 301.1254 | 411.5106909 | 579.5101853 | 234.4923638 | 362.2895293 | 274.68 | 415.9384187 | 433.0532 | 377.4127 | K | ug/g |  |  | 418.2989 | 479.6838 |  | K | 9835.956275 | 771.60285 | < DL (<40) | 76 - 4352 | K | [6 empty] | K | 76.0127696 | 339.8136028 | 2855.283732 | 4352.491741 | < 40 | 76 - 4352 | K
Li | ug/g | < DL (<9) | [6 empty] | < DL (<10) | < DL (<10) | < DL (<10) | [11 empty] | Li | ug/g |  |  | 48.83675 | 34.3034 |  | Li | 84.62495 | 31.1677 | < DL (<9) | <9 - 13.1 | Li | [6 empty] | Li | < DL (<9) | 13.07727792 | 11.07580686 | < DL (<9) | < 9 | <9 - 13.1 | Li
Mg | ug/g | 122.1890513 | 563.1838342 | 560.1009 | 570.6528 | 685.7378 | 589.114 | 618.6766034 | 1164.489416 | 1172.052 | 270.8215033 | 1294.188035 | 992.1558642 | 201.521302 | 742.7709 | 1358.46494 | 1418.410567 | 548.4453 | 2350.226 | 688.1338 | 709.9967 | 1504.996 | Mg | ug/g |  |  | 7426.2962 | 1039.8475 | 100 | Mg | 7269.88035 | 1286.1032 | 15.4 - 115 | 998 - 31356 | Mg | [6 empty] | Mg | 997.6018203 | 10327.51161 | 31356.27841 | 9682.729358 | < 2 | 998 - 31356 | Mg
Mn | ug/g | 2.761170688 | 31.81625 | < DL (<1) | 30.39062515 | 13.45346 | 16.75510207 | 20.05863296 | 36.01880014 | 11.42154 | 28.79273009 | 9.734150282 | 20.98983808 | 9.581253926 | 17.4859 | 44.41386006 | 7.528382 | 46.21589 | 12.33264 | 36.459963 | 27.61547 | 16.10053 | Mn | ug/g |  |  | 59.65505 | 160.46515 | 5.5 | Mn | 127.46275 | 30.49475 | 2.1 - 2.3 | 9.9 - 171.6 | Mn | Mn | ug/g | 19 | 9 | 65 | 200 | Mn | 16.61566853 | 9.939484361 | 63.18065366 | 171.5575729 | < 1 | 9.9 - 171.6 | Mn
Mo | ug/g | < DL (<3) | < DL (<3) | < DL (<3) | 7.244658 | 4.846561 | 3.506503834 | 6.127389 | 0.4302479 | 0.6156107 | 0.4583788 | < DL (<3) | 7.154661496 | 5.108303444 | < DL (<3) | < DL (<3) | < DL (<3) | < DL (<3) | < DL (<3) | < DL (<3) | < DL (<3) | < DL (<3) | Mo | ug/g | 2 | 12 | 1.8217 | 0.5861 | 0.51 | Mo | 2.61845 | 0.85785 | < DL (<3) | < DL (<3) | Mo | [6 empty] | Mo | < DL (<3) | < DL (<3) | < DL (<3) | < DL (<3) | < 3 | < 3 | Mo
Na | ug/g | 231.0197309 | 42113.42 | 34339.25 | 57601.83 | 46827.26 | 49424.67 | 54034.01279 | 346.5787 | 310.2897138 | 225.2907115 | 45458.81721 | 50010.30271 | 43376.96 | 34678.75665 | 42673.14503 | 14183.11847 | 21016.94968 | 19710.96 | 13280.82553 | 14504.87368 | 19538 | Na | ug/g |  |  | 577.2706 | <26 |  | Na | 2733.018275 | 239.63805 | 281 - 334 | 355 - 762 | Na | [6 empty] | Na | 441.6266178 | 354.9631777 | 399.0600273 | 762.1008571 |  | 355 - 762 | Na
Ni | ug/g | < DL (<4) | 20.14570893 | 16.7869 | 7.597265543 | < DL (<4) | < DL (<4) | < DL (<4) | 46.10736 | 8.005647 | 50.70639 | < DL (<4) | 5.383792 | 8.642941 | < DL (<4) | < DL (<4) | < DL (<4) | < DL (<4) | < DL (<4) | < DL (<4) | < DL (<4) | < DL (<4) | Ni | ug/g |  |  | 5.0159 | 2.32875 | 0.73 | Ni | 19.762975 | 2.2476 | <4 - 4.5 | <4 - 11.9 | Ni | [6 empty] | Ni | 10.58076469 | < DL (<4) | 11.90102166 | 6.540926415 | < 4 | <4 - 11.9 | Ni
P | ug/g | 452.2387469 | 105.3551 | 104.0585 | 118.7297596 | 43.02156 | 38.76556 | 48.10661573 | 286.7112 | 160.7936 | 151.3178427 | 29.1701654 | 83.04425904 | 34.58002 | 25.21954696 | 43.87230698 | < DL (<5) | 31.8418988 | 50.09101067 | 29.1556 | 130.9417846 | 40.34937 | P | ug/g |  |  | 271.9508 | 22.1146 | 16.7 | P | 4649.33075 | 12.90915 | 417 - 458 | 351 - 460 | P | [6 empty] | P | 383.0603642 | 350.5701925 | 417.8499777 | 459.8035007 | < 15 | 351 - 460 | P
Pb | ug/g | < DL (<5) | < DL (<3) | < DL (<3) | < DL (<3) | < DL (<3) | < DL (<3) | < DL (<3) | 0.9491963 | 1.215606 | 0.9740409 | < DL (<3) | < DL (<3) | < DL (<3) | < DL (<3) | < DL (<3) | < DL (<3) | < DL (<3) | < DL (<3) | < DL (<3) | < DL (<3) | < DL (<3) | Pb | ug/g | 1 | 12 | 2.1266 | <1.5 | 0.8 | Pb | 2.173625 | <1.5 | < DL (<5) | < DL (<5) | Pb | [6 empty] | Pb | < DL (<5) | < DL (<5) | < DL (<5) | < DL (<5) | < 5 | < 5 | Pb
S | ug/g | 168038.3856 | 163162.7423 | 162683.5263 | 161723.2793 | 165036.2 | 163372.7789 | 163324 | 178766.4 | 183896.1 | 178404.2988 | 159294.1 | 148605.6289 | 148810.9881 | 155246.9498 | 148709.8 | 170857.7 | 181079.3839 | 166712.0818 | 163349.5977 | 173558.5 | 172992.8866 | S | ug/g |  |  | 186943.3483 | 209181.6465 | 187000 | S | 149804.3 | 206711.8764 | 167,139 - 177,298 | 123,048 - 169,951 | S | [6 empty] | S | 169951.4235 | 151002.0563 | 123047.6055 | 134218.2427 |  | 123048 - 169951 | S
Sb | ug/g | < DL (<8) | < DL (<6) | < DL (<6) | < DL (<6) | < DL (<6) | < DL (<6) | < DL (<6) | 0.06234294 | 0.03722037 | 0.0189666 | < DL (<6) | < DL (<6) | < DL (<6) | < DL (<6) | < DL (<6) | < DL (<6) | < DL (<6) | < DL (<6) | < DL (<6) | < DL (<6) | < DL (<6) | Sb | ug/g | 2 | 6 | 9.14365 | 7.8271 |  | Sb | 10.6391 | 6.9512 | < DL (<8) | < DL (<6) | Sb | Sb | ug/g | 0.04 | 0.024 | 0.16 | 0.28 | Sb | 0.04 | 0.024 | 0.16 | 0.28 | < 6 | 0.02 - 0.28 | Sb
Se | ug/g | 13.01843954 | < DL (<6) | < DL (<6) | < DL (<6) | < DL (<6) | < DL (<6) | < DL (<6) | 1.673769 | 8.470364 | 1.144674 | < DL (<6) | < DL (<6) | < DL (<6) | < DL (<6) | < DL (<6) | < DL (<6) | < DL (<6) | < DL (<6) | < DL (<6) | < DL (<6) | < DL (<6) | Se | ug/g | 2 | 30 | 18.8095 | <4.6 | 5.51 | Se | 5.5 | <4.6 | 16.9 - 21 | 11.3 - 21.1 | Se | [6 empty] | Se | 13.25335465 | 14.96874047 | 11.33548619 | 21.13925331 | < 8 | 11.3 - 21.1 | Se
Si | ug/g |  | 509462.4369 | 423412.5 | 691550.386 | 587105.7381 | 595332.3914 | 657724.6 | 675.6723 | 217.7326323 | 378.9077895 | 579019.2288 | 628358.1225 | 540271.4 | 437447.1759 | 549290.1017 | 22049.45335 | 32497.52 | 29563.2635 | 19764.94818 | 22356.44 | 30796.13 | Si | ug/g |  |  | 1230.4316 | 879.74005 |  | Si | 1977.059675 | 1151.4688
Sn | ug/g | < DL (<15) | [6 empty] | < DL (<10) | < DL (<10) | < DL (<10) | [11 empty] | Sn | ug/g | [5 empty] | Sn |  |  | 66.6 - 135 | 17.6 - 204 | Sn | [6 empty] | Sn | 17.62789576 | 119.9704896 | 202.2040429 | 204.2632294 | < 15 | 17.6 - 204 | Sn
Sr | ug/g | 183.8524824 | 327.5154515 | 323.0951 | 336.708 | 227.8907882 | 206.8678 | 172.4532 | 331.1225057 | 102.565 | 257.4933803 | 178.9063 | 247.7364957 | 69.89506051 | 197.5527575 | 321.4488 | 177.0105 | 196.3844 | 258.4526 | 261.0175 | 80.69981 | 103.5817921 | Sr | ug/g |  |  | 132.6571 | 146.01905 |  | Sr | 972.533075 | 1334.4913 | 102 - 183 | 919 - 2883 | Sr | [6 empty] | Sr | 918.8956233 | 1106.565264 | 2882.504653 | 1613.07823 | < 1 | 919 - 2883 | Sr
Ti | ug/g | 10.69474947 | 209.355613 | 298.7782538 | 208.02 | 171.6837451 | 299.0542639 | < DL (<1) | 78.43227 | 31.27458724 | 30.66524 | 141.3896 | 477.3843 | 114.2665 | 207.4807 | 231.3402251 | 51.26674 | 94.92023 | 73.0228 | 119.0039737 | 84.26099021 | 84.31428475 | Ti | ug/g | [5 empty] | Ti |  |  | 9.3 - 10.1 | 27.8 - 479 | Ti | Ti | ug/g | 78 | 74 | 230 | 473 | Ti | 27.80462919 | 48.28468086 | 209.4918643 | 479.3406006 | < 1 | 27.8 - 479 | Ti
Tl | ug/g | < DL (<15) | < DL (<6) | < DL (<6) | < DL (<6) | < DL (<6) | < DL (<6) | < DL (<6) | 0.009814096 | 0.06041938 | 0.0325697 | < DL (<6) | < DL (<6) | < DL (<6) | < DL (<6) | < DL (<6) | < DL (<6) | < DL (<6) | < DL (<6) | < DL (<6) | < DL (<6) | < DL (<6) | Tl | ug/g | 0.6 | 2 |  |  |  | Tl |  |  | < DL (<15) | < DL (<15) | Tl | [6 empty] | Tl | < DL (<15) | < DL (<15) | < DL (<15) | < DL (<15) | < 15 | < 15 | Tl
V | ug/g | 5.25499134 | < DL (<1) | < DL (<1) | < DL (<1) | < DL (<1) | 3.775465491 | 9.674697 | 3.024369019 | 3.189506 | 2.280395 | < DL (<1) | < DL (<1) | 73.24882051 | < DL (<1) | < DL (<1) | 2.168636 | 4.470268 | 3.06246 | 4.461874033 | 3.86207797 | 8.643081509 | V | ug/g |  |  | 29.7586 | 4.0677 |  | V | 72.82315 | 4.9295 | <2 - 5.7 | <2 - 12.7 | V | V | ug/g | < DL | < DL | < DL | 17 | V | < DL (<2) | < DL (<2) | 4.547236237 | 12.68279297 | < 2 | <2 - 13 | V
Zn | ug/g | 11.87011601 | 20.17777 | 25.68475 | 26.92822 | 17.77141 | 21.51123 | 19.02426 | 19.56803 | 20.83518169 | 31.03905 | 20.28124829 | 28.26356235 | 14.27613 | 21.67743008 | 23.96887 | 32.14257103 | 47.50728 | 38.41077 | 39.25576 | 43.32041 | 27.80065397 | Zn | ug/g |  |  | 16.4839 | 4.2641 | 3.38 | Zn | 93.03485 | 6.1154 | 10.4 - 17 | 13.1 - 27.5 | Zn | Zn | ug/g | 7 | 7 | 15 | 16 | Zn | 21.49711027 | 13.06946452 | 27.4777694 | 22.66295868 | < 3 | 13.1 - 27.5 | Zn
[10 empty] | = analyzed using OEP-MS | [25 empty] | Brammer acquired samples from DOMTAR INC., CANADA
|  | 0.38079 | 0.9433314 | 0.8514284 | 1.1505 | 1.037858 | 1.042697 | 1.111246 | 0.4188589 | 0.424012 | 0.4074241 | 1.003974 | 1.049504 | 0.936167 | 0.8392513 | 0.9503209 | 0.4284552 | 0.4831628 | 0.4463788 | 0.4092813 | 0.435485 | 0.4647249 | [14 empty] | = in online catalogue, values listed within (parentheses)
[36 empty] | Br | ug/g | 0.5 | 0.4 | 1.7 | 1.3
[36 empty] | Cl |  | 12 | 34 | 156 | 234
[36 empty] | Cs | ug/g | 0.15 | 0.2 | 0.41 | 1.3
[36 empty] | Eu | ug/g | 0.06 | 0.07 | 0.12 | 0.17
[36 empty] | Hf | ug/g | 0.26 | 0.32 | 0.36 | 0.6
[36 empty] | La | ug/g | 0.24 | 0.56 | 3 | 5
[36 empty] | Lu | ug/g | 0.006 | 0.007 | 0.05 | 0.067
[36 empty] | Rb | ug/g | 0.8 | 4 | 11 | 25
[36 empty] | Sc | ug/g | 0.09 | 0.16 | 0.8 | 2
[36 empty] | Sm | ug/g | 0.041 | 0.074 | 0.45 | 0.83
[36 empty] | Ta | ug/g | < DL | < DL | < DL | 0.15
[36 empty] | Th |  | 0.1 | 0.15 | 0.51 | 1.3
[36 empty] | U |  | 0.1 | 0.23 | 0.72 | 0.65
[36 empty] | Yb |  | 0.02 | 0.03 | 0.17 | 0.44
[36 empty] | Zr |  | 9 | 16 | 28 | 29

## Brammer
EPA Method 3052
ICP-OES
|  | DOMTAR GypA | DOMTAR GypB | DOMTAR GypC | DOMTAR GypD
As | ug/g | 0.19 | 0.2 | 2.4 | 3
Ba | ug/g | 28 | 25 | 53 | 106
Br | ug/g | 0.5 | 0.4 | 1.7 | 1.3
Cd | ug/g | 0.51 | < DL | < DL | < DL
Ce | ug/g | 0.7 | 1.24 | 5 | 9
Cl |  | 12 | 34 | 156 | 234
Co | ug/g | 0.2 | 0.7 | 1.2 | 2.4
Cr | ug/g | 2 | 2 | 4 | 9
Cs | ug/g | 0.15 | 0.2 | 0.41 | 1.3
Eu | ug/g | 0.06 | 0.07 | 0.12 | 0.17
Hf | ug/g | 0.26 | 0.32 | 0.36 | 0.6
La | ug/g | 0.24 | 0.56 | 3 | 5
Lu | ug/g | 0.006 | 0.007 | 0.05 | 0.067
Mn | ug/g | 19 | 9 | 65 | 200
Rb | ug/g | 0.8 | 4 | 11 | 25
Sb | ug/g | 0.04 | 0.024 | 0.16 | 0.28
Sc | ug/g | 0.09 | 0.16 | 0.8 | 2
Sm | ug/g | 0.041 | 0.074 | 0.45 | 0.83
Ta | ug/g | < DL | < DL | < DL | 0.15
Th |  | 0.1 | 0.15 | 0.51 | 1.3
Ti | ug/g | 78 | 74 | 230 | 473
U |  | 0.1 | 0.23 | 0.72 | 0.65
V | ug/g | < DL | < DL | < DL | 17
Yb |  | 0.02 | 0.03 | 0.17 | 0.44
Zn | ug/g | 7 | 7 | 15 | 16
Zr |  | 9 | 16 | 28 | 29

## EPRI-OSU 2007
Source: Unpublished data from The Ohio State University collected under a current EPRI study
FGD Gypsum Samples: The two gypsum samples are from different power plants. Both burn subbitumnous coal and have forced oxidation. Neither plant washes the gypsum.
Gypsum Product Samples: Two different sources of agricultural gypsum, likely mixed with some other things to enhance agricultural performance. Both were in the form of prills (pelletized).
1a and 1b are subsamples of the same gypsum product.
Analysis: Samples were analyzed by microwave assisted digestion with nitric and hydrochloric acid.
All sample results are an average of two replicates.
|  | Ca | S | Al | Fe | Fe | K | Mg | Na | P | Si | As | B | Ba | Be | Cd | Co | Cr | Cu | Li | Mn | Mo | Ni | Pb | Sb | Se | Sr | V | Zn
OSU 1 | Gypsum Product 1a | 223713.0104 | 156968.9 | 9938.7572 | 5628.94845 | 4602.48575 | 9779.06905 | 7005.6524 | 2697.12105 | 4359.962 | 2134.88205 | 4.71065 | 40.7501 | 125.80005 | <0.2 | 5.2454 | 2.31605 | 98.43805 | 6.14605 | 86.82005 | 132.3565 | 2.783 | 20.1897 | 2.64735 | 10.567 | <4.6 | 983.0221 | 73.6903 | 92.29695
OSU 2 | Gypsum Product 1b | 228195.6 | 142639.8 | 8914.09065 | 4995.30635 | 4537.9256 | 9892.8435 | 7534.1083 | 2768.9155 | 4938.6995 | 1819.2373 | 4.8526 | 37.0642 | 120.8491 | <0.2 | 5.72125 | 2.1254 | 92.55235 | 5.09655 | 82.42985 | 122.569 | 2.4539 | 19.33625 | 1.6999 | 10.7112 | 5.5288 | 962.04405 | 71.956 | 93.77275
OSU 3 | FGD Gypsum 1 | 201998.4679 | 186943.3483 | 2116.22305 | 1202.04685 | 959.63765 | 418.2989 | 7426.2962 | 577.2706 | 271.9508 | 1230.4316 | 3.4105 | 42.4368 | 81.8293 | <0.2 | 1.1938 | 1.0138 | 13.20635 | <0.8 | 48.83675 | 59.65505 | 1.8217 | 5.0159 | 2.1266 | 9.14365 | 18.8095 | 132.6571 | 29.7586 | 16.4839
OSU 4 | Gypsum Product 2 | 246589.8 | 206711.8764 | 1516.0963 | 906.12165 | 835.9085 | 771.60285 | 1286.1032 | 239.63805 | 12.90915 | 1151.4688 | <2.6 | 5.94015 | 67.9809 | <0.2 | 0.3494 | 0.7187 | 4.80375 | <0.8 | 31.1677 | 30.49475 | 0.85785 | 2.2476 | <1.5 | 6.9512 | <4.6 | 1334.4913 | 4.9295 | 6.1154
OSU 5 | FGD Gypsum 2 | 243252.1574 | 209181.6465 | 860.7105 | 1379.2338 | 1230.8912 | 479.6838 | 1039.8475 | <26 | 22.1146 | 879.74005 | <2.6 | <3.0 | 71.31605 | <0.2 | 0.2316 | 0.3174 | 5.14755 | <0.8 | 34.3034 | 160.46515 | 0.5861 | 2.32875 | <1.5 | 7.8271 | <4.6 | 146.01905 | 4.0677 | 4.2641
|  |  | OSU 3 | OSU 5 |  | OSU 1 | OSU 2 |  | OSU 4
|  |  | FGD Gypsum 1 | FGD Gypsum 2 |  | Gypsum Product 1a | Gypsum Product 1b | (G+H)/2 | Gypsum Product 2
|  | Ca | 201998.4679 | 243252.1574 |  | 223713.0104 | 228195.6 | 225954.3 | 246589.8
|  | S | 186943.3483 | 209181.6465 |  | 156968.9 | 142639.8 | 149804.3 | 206711.8764
|  | Al | 2116.22305 | 860.7105 |  | 9938.7572 | 8914.09065 | 9426.423925 | 1516.0963
|  | Fe | 1202.04685 | 1379.2338 |  | 5628.94845 | 4995.30635 | 5312.1274 | 906.12165
|  | Fe | 959.63765 | 1230.8912 |  | 4602.48575 | 4537.9256 | 4570.205675 | 835.9085
|  | K | 418.2989 | 479.6838 |  | 9779.06905 | 9892.8435 | 9835.956275 | 771.60285
|  | Mg | 7426.2962 | 1039.8475 |  | 7005.6524 | 7534.1083 | 7269.88035 | 1286.1032
|  | Na | 577.2706 | <26 |  | 2697.12105 | 2768.9155 | 2733.018275 | 239.63805
|  | P | 271.9508 | 22.1146 |  | 4359.962 | 4938.6995 | 4649.33075 | 12.90915
|  | Si | 1230.4316 | 879.74005 |  | 2134.88205 | 1819.2373 | 1977.059675 | 1151.4688
|  | As | 3.4105 | <2.6 |  | 4.71065 | 4.8526 | 4.781625 | <2.6
|  | B | 42.4368 | <3.0 |  | 40.7501 | 37.0642 | 38.90715 | 5.94015
|  | Ba | 81.8293 | 71.31605 |  | 125.80005 | 120.8491 | 123.324575 | 67.9809
|  | Be | <0.2 | <0.2 |  | <0.2 | <0.2 | <DL | <0.2
|  | Cd | 1.1938 | 0.2316 |  | 5.2454 | 5.72125 | 5.483325 | 0.3494
|  | Co | 1.0138 | 0.3174 |  | 2.31605 | 2.1254 | 2.220725 | 0.7187
|  | Cr | 13.20635 | 5.14755 |  | 98.43805 | 92.55235 | 95.4952 | 4.80375
|  | Cu | <0.8 | <0.8 |  | 6.14605 | 5.09655 | 5.6213 | <0.8
|  | Li | 48.83675 | 34.3034 |  | 86.82005 | 82.42985 | 84.62495 | 31.1677
|  | Mn | 59.65505 | 160.46515 |  | 132.3565 | 122.569 | 127.46275 | 30.49475
|  | Mo | 1.8217 | 0.5861 |  | 2.783 | 2.4539 | 2.61845 | 0.85785
|  | Ni | 5.0159 | 2.32875 |  | 20.1897 | 19.33625 | 19.762975 | 2.2476
|  | Pb | 2.1266 | <1.5 |  | 2.64735 | 1.6999 | 2.173625 | <1.5
|  | Sb | 9.14365 | 7.8271 |  | 10.567 | 10.7112 | 10.6391 | 6.9512
|  | Se | 18.8095 | <4.6 |  | <4.6 | 5.5288 | 5.5 | <4.6
|  | Sr | 132.6571 | 146.01905 |  | 983.0221 | 962.04405 | 972.533075 | 1334.4913
|  | V | 29.7586 | 4.0677 |  | 73.6903 | 71.956 | 72.82315 | 4.9295
|  | Zn | 16.4839 | 4.2641 |  | 92.29695 | 93.77275 | 93.03485 | 6.1154