## Text
Soda Ash in October 2007
This workbook includes an embedded Word document and 7 tables (See tabs below).
This icon is linked to an embedded text document.

## Table 1
TABLE 1
SALIENT SODA ASH STATISTICS1
(Thousand metric tons)
| Soda ash |  | Wyoming trona
Ending
Period | Production2 | stocks | production
2006:
January-October | 9080 | XX | 13700
October | 955 | 203 | 1560
November | 930 | 226 | 1480
December | 946 | 290 | 1490
January-December | 11000 | XX | 16700
2007:
January | 864 | 260 | 1420
February | 880 | 227 | 1400
March | 962 | 238 | 1590
April | 880 | 208 | 1450
May | 950 | 242 | 1460
June | 926 | 198 | 1310
July | 985 | 207 | 1500
August | 971 | 213 | 1490
September | 937 | 251 | 1470
October | 920 | 203 | 1470
January-October | 9280 | XX | 14600
XX Not applicable.
1Data are rounded to no more than three significant digits; may not add to totals shown.
2Production data include soda ash equivalent from soda liquors only. Soda ash equivalent from mine water is not included. Soda liquors are withheld to avoid disclosing company proprietary data.

## Table 2
TABLE 2
U.S. EXPORTS OF SODA ASH BY COUNTRY, IN SEPTEMBER 20071, 2
| Quantity | Value3 | Unit
Country | (metric tons) | (thousands) | value
Mexico | 75800 | 11400 | 150
Brazil | 35000 | 4910 | 140
Canada | 34500 | 4820 | 140
Saudi Arabia | 32500 | 4490 | 138
Indonesia | 26800 | 3910 | 146
Chile | 26600 | 3840 | 144
Taiwan | 21200 | 3380 | 160
Belgium | 18500 | 2260 | 122
United Arab Emirates | 17700 | 2450 | 139
South Africa | 17200 | 2180 | 126
Thailand | 15200 | 2330 | 153
Other | 72600 | 10500 | 145
Total or average | 394000 | 56500 | 144
1Data are rounded to no more than three significant digits; may not add to
totals shown.
2October 2007 data were not available at time of publication.
3Free alongside ship value at U.S. ports.
Source: U.S. Census Bureau.

## Table 3
TABLE 3
U.S. EXPORTS OF SODA ASH BY COUNTRY, IN 20071, 2
(Metric tons)
Country | January | February | March | April | May | June | July | August | September | Total | % of total
Argentina | 15600 | 10 | 2 | 7300 | 16000 | 9 | 19100 | 9020 | 2 | 67100 | 1.765789
Aruba | 6 | -- | -- | -- | -- | -- | 6 | 5 | -- | 17 | (3)
Australia | -- | 12200 | 14000 | -- | 22100 | 9060 | -- | 12000 | -- | 69400 | 1.826316
Belgium | 26 | 32800 | -- | 29000 | 17500 | 25900 | 9850 | 15000 | 18500 | 149000 | 3.921053
Botswana | 3 | -- | -- | -- | -- | -- | -- | -- | -- | 3 | (3)
Brazil | 51000 | 54800 | 31400 | 69500 | 13300 | 64500 | 69000 | 21600 | 35000 | 410000 | 10.78947
Cameroon | -- | 57 | -- | 39 | 20 | -- | -- | -- | -- | 116 | (3)
Canada | 39600 | 37500 | 44300 | 34600 | 31600 | 36800 | 36300 | 36700 | 34500 | 332000 | 8.736842
Chile | 10300 | 25900 | 37700 | 10200 | 25600 | 28300 | 37100 | -- | 26600 | 202000 | 5.315789
China | -- | 17900 | 3 | 10300 | -- | 37 | 11300 | -- | -- | 39600 | 1.042105
Colombia | -- | 19700 | -- | 24000 | -- | 26700 | 16100 | 7000 | 13100 | 106000 | 2.789474
Costa Rica | -- | 6300 | 5 | 2000 | -- | 6010 | -- | -- | 4000 | 18300 | (3)
Ecuador | -- | 3000 | -- | -- | -- | 207 | 9270 | -- | -- | 12500 | (3)
El Salvador | -- | -- | -- | -- | -- | 9000 | -- | -- | -- | 9000 | (3)
Finland | -- | 17 | -- | -- | -- | -- | 34 | -- | -- | 51 | (3)
France | -- | 15000 | -- | 198 | 15000 | 45 | 7500 | 45 | 7500 | 45400 | 1.194737
Germany | -- | 20 | 105 | 95 | 40 | 158 | 22 | -- | 62 | 502 | (3)
Grenada | -- | -- | -- | -- | -- | -- | 10 | -- | -- | 10 | (3)
Guatemala | -- | 5590 | 2500 | -- | -- | 9100 | -- | -- | 10600 | 27800 | 0.7315789
Iceland | -- | -- | -- | 18 | 144 | -- | -- | 180 | -- | 342 | (3)
Indonesia | 54700 | 113 | 55200 | 27500 | 20000 | 27000 | -- | 44500 | 26800 | 256000 | 6.736842
Ireland | -- | 4 | -- | -- | -- | -- | -- | -- | -- | 4 | (3)
Italy | -- | -- | 33 | 33 | 108 | 49 | 49 | -- | -- | 272 | (3)
Jamaica | -- | -- | 7 | -- | 6 | 27 | -- | -- | -- | 40 | (3)
Japan | 16800 | 15100 | 17000 | 37900 | 26800 | 14100 | 31500 | 35200 | -- | 194000 | 5.105263
Korea, Republic of | 9430 | 15500 | 13000 | 10600 | 12500 | 17400 | 18200 | 23600 | 10300 | 131000 | 3.447368
Lithuania | -- | -- | -- | -- | 16100 | -- | -- | 17200 | -- | 33200 | 0.8736842
Malaysia | 15300 | -- | 10000 | -- | 19000 | -- | 39 | -- | 12000 | 56300 | 1.481579
Mexico | 69100 | 59200 | 73000 | 62200 | 72200 | 76100 | 80700 | 83800 | 75800 | 652000 | 17.15789
Netherlands | 11000 | 12600 | 10100 | 9890 | 28000 | 62 | 10900 | 23 | 5760 | 88300 | 2.323684
Netherlands Antilles | -- | -- | -- | -- | 5 | -- | -- | -- | -- | 5 | (3)
New Zealand | -- | -- | 5970 | -- | 4 | -- | 6000 | 4000 | -- | 16000 | (3)
Nicaragua | -- | 78 | -- | -- | -- | -- | -- | 80 | -- | 158 | (3)
Oman | -- | -- | -- | -- | -- | -- | -- | -- | 3 | 3 | (3)
Panama | -- | 2000 | -- | 1500 | -- | 2000 | -- | -- | -- | 5500 | (3)
Peru | -- | 8100 | -- | -- | 8530 | -- | 9100 | -- | -- | 25700 | 0.6763158
Philippines | -- | -- | 10500 | 7500 | 8100 | -- | -- | 9500 | -- | 35600 | 0.9368421
Portugal | -- | -- | 9350 | 8570 | -- | -- | -- | -- | 9310 | 27200 | 0.7157895
Russia | -- | 7 | -- | -- | -- | -- | -- | -- | -- | 7 | (3)
Saudi Arabia | -- | 10700 | 18000 | 5060 | -- | -- | 21000 | -- | 32500 | 87400 | 2.3
Sierra Leone | -- | -- | -- | -- | -- | -- | -- | 33 | -- | 33 | (3)
South Africa | 6510 | 6550 | 6990 | -- | 10700 | -- | -- | 18700 | 17200 | 66700 | 1.755263
Spain | 14700 | 20000 | -- | -- | 17700 | 8190 | 32900 | 7230 | -- | 101000 | 2.657895
Suriname | -- | -- | -- | -- | 30 | -- | -- | -- | -- | 30 | (3)
Sweden | 1 | -- | -- | -- | -- | -- | -- | -- | -- | 1 | (3)
Taiwan | 21300 | 33400 | 18800 | 20100 | 14600 | -- | 36100 | 14900 | 21200 | 180000 | 4.736842
Thailand | 10500 | -- | 27800 | 23200 | 7000 | -- | 20600 | -- | 15200 | 104000 | 2.736842
United Arab Emirates | -- | 6270 | -- | 6940 | -- | -- | 6000 | -- | 17700 | 36900 | 0.9710526
United Kingdom | -- | -- | -- | -- | -- | -- | 20 | -- | 2 | 22 | (3)
Venezuela | 35000 | 24600 | 24800 | 11500 | 28000 | 17100 | 25800 | 37700 | -- | 205000 | 5.394737
Vietnam | -- | -- | 3500 | -- | -- | -- | 7000 | -- | -- | 10500 | (3)
Total | 381000 | 445000 | 434000 | 420000 | 431000 | 378000 | 521000 | 398000 | 394000 | 3800000 | 100
1Data are rounded to no more than three significant digits; may not add to totals shown.
2October 2007 data were not available at time of publication.
3Less than ½ unit.
Source: U.S. Census Bureau.

## Table 4
TABLE 4
U.S. IMPORTS OF SODA ASH1, 2
| Quantity | Value3
Period | (metric tons) | (thousands)
2006:
January-September | 4550 | 1600
September | 487 | 192
October | 757 | 187
November | 478 | 167
December | 1060 | 332
January-December | 6850 | 2290
2007:
January | 477 | 184
February | 501 | 148
March | 763 | 215
April | 394 | 140
May | 1200 | 418
June | 405 | 118
July | 1150 | 262
August | 610 | 200
September | 855 | 316
January-September | 6350 | 2000
1Data are rounded to no more than three significant digits;
may not add to totals shown.
2October 2007 data were not available at time of publication.
3Cost, insurance, and freight value at U.S. ports.
Source: U.S. Census Bureau.

## Table 5
TABLE 5
U.S. APPARENT CONSUMPTION OF SODA ASH1
(Metric tons)
|  |  |  | Net stock |  | Apparent
Period | Production | Imports | Exports | Increase | Decrease | consumption2
2006:
January-September | 8130000 | 4550 | 3520000 | -- | 31200 | 4640000
September | 859000 | 487 | 364000 | -- | 18700 | 514000
October | 955000 | 757 | 483000 | -- | 8470 | 482000
November | 930000 | 478 | 366000 | 23400 | -- | 541000
December | 946000 | 1060 | 452000 | 63100 | -- | 432000
January-December | 11000000 | 6850 | 4820000 | 46900 | -- | 6100000
2007:
January | 864000 | 477 | 381000 | -- | 29500 | 513000
February | 880000 | 501 | 445000 | -- | 33000 | 468000
March | 962000 | 763 | 434000 | 11200 | -- | 517000
April | 880000 | 394 | 420000 | -- | 30400 | 491000
May | 950000 | 1200 | 431000 | 33900 | -- | 487000
June | 926000 | 405 | 378000 | -- | 43600 | 592000
July | 985000 | 1150 | 521000 | 9030 | -- | 456000
August | 971000 | 610 | 398000 | 6160 | -- | 568000
September | 937000 | 855 | 394000 | 37700 | -- | 506000
October | 920000 | NA | NA | NA | NA | NA
January-September | 8360000 | 6350 | 3800000 | -- | 38400 | 4600000
NA Not available. -- Zero.
1Data are rounded to no more than three significant digits; may not add to totals shown.
2Production plus imports minus exports plus or minus stock changes.