## MFS
Date | N | Cumulative N | Rut Depth Measurements, inch
|  |  | NW | NE | SW | SE
2000-03-30 | 104 | 104 | 0 | 0 | 0 | 0
2000-03-31 | 164 | 268 | 0 | 0 | 0.125 | 0
2000-04-03 | 64 | 332 | 0 | 0 | 0.125 | 0.0625
2000-04-04 | 168 | 500 | 0.125 | 0.0625 | 0.125 | 0.0625
2000-04-05 | 132 | 632 | 0.125 | 0.0625 | 0.1875 | 0.125
2000-04-06 | 210 | 842 | 0.125 | 0.0625 | 0.25 | 0.125
2000-04-07 | 58 | 900 | 0.0625 | 0.03125 | 0.203125 | 0.125
2000-04-10 | 264 | 1164 | 0 | 0.046875 | 0.21875 | 0.234375
2000-04-12 | 250 | 1414 | 0 | 0.078125 | 0.109375 | 0.109375
2000-04-13 | 174 | 1588 | 0 | 0.09375 | 0.15625 | 0.140625
2000-04-14 | 270 | 1858 | 0.0625 | 0.0625 | 0.21875 | 0.203125
2000-04-17 | 278 | 2136 | 0.0625 | 0.078125 | 0.125 | 0.09375
2000-04-18 | 300 | 2436 | 0.0625 | 0.015625 | 0.125 | 0.109375
2000-04-19 | 266 | 2702 | 0.0625 | 0.046875 | 0.140625 | 0.09375
2000-04-21 | 288 | 2990 | 0.0625 | 0.046875 | 0.09375 | 0.109375
2000-04-24 | 314 | 3304 | 0.125 | 0.0625 | 0.171875 | 0.140625
2000-04-25 | 204 | 3508 | 0.0625 | 0.0625 | 0.21875 | 0.140625
2000-04-27 | 160 | 3668 | 0.0625 | 0.0625 | 0.125 | 0.125
2000-04-28 | 146 | 3814 | 0.125 | 0.0625 | 0.125 | 0.078125
2000-05-02 | 402 | 4216 | 0.125 | 0.0625 | 0.125 | 0.125
2000-05-03 | 200 | 4416 | 0.125 | 0.0625 | 0.125 | 0.125
2000-05-04 | 234 | 4650 | 0.125 | 0.078125 | 0.15625 | 0.15625
2000-05-05 | 320 | 4970 | 0.125 | 0.0625 | 0.140625 | 0.140625
2000-05-08 | 279 | 5249 | 0.25 | 0.125 | 0.1875 | 0.171875
2000-05-10 | 77 | 5326 | 0.3125 | 0.1875 | 0.234375 | 0.234375
2000-05-11 | 240 | 5566 | 0.375 | 0.1875 | 0.3125 | 0.3125
2000-05-12 | 300 | 5866 | 0.375 | 0.1875 | 0.3125 | 0.3125
2000-05-15 | 310 | 6176 | 0.4375 | 0.1875 | 0.3125 | 0.3125
2000-05-16 | 342 | 6518 | 0.4375 | 0.25 | 0.3125 | 0.3125
2000-05-17 | 344 | 6862 | 0.4375 | 0.1875 | 0.3125 | 0.3125
2000-05-18 | 294 | 7156 | 0.4375 | 0.1875 | 0.34375 | 0.34375
2000-05-19 | 310 | 7466 | 0.5 | 0.21875 | 0.375 | 0.375
2000-05-22 | 278 | 7744 | 0.4375 | 0.1875 | 0.3125 | 0.375
2000-05-23 | 250 | 7994 | 0.5 | 0.1875 | 0.3125 | 0.375
2000-05-24 | 44 | 8038 | 0.5 | 0.1875 | 0.375 | 0.375
2000-06-02 | 358 | 8396 | 0.5 | 0.1875 | 0.375 | 0.375
2000-06-05 | 282 | 8678 | 0.5 | 0.1875 | 0.375 | 0.375
2000-06-06 | 308 | 8986 | 0.4375 | 0.1875 | 0.3125 | 0.375
2000-06-07 | 278 | 9264 | 0.4375 | 0.1875 | 0.3125 | 0.3125
2000-06-08 | 254 | 9518 | 0.5625 | 0.25 | 0.3125 | 0.375
2000-06-12 | 318 | 9836 | 0.5625 | 0.25 | 0.375 | 0.4375
2000-06-13 | 320 | 10156 | 0.6875 | 0.3125 | 0.375 | 0.4375
2000-06-14 | 326 | 10482 | 0.5625 | 0.25 | 0.4375 | 0.4375
2000-06-15 | 212 | 10694 | 0.6875 | 0.25 | 0.375 | 0.4375
2000-06-16 | 296 | 10990 | 0.5625 | 0.25 | 0.4375 | 0.5
2000-06-19 | 316 | 11306 | 0.75 | 0.375 | 0.5 | 0.5625
2000-06-20 | 178 | 11484 | 0.6875 | 0.375 | 0.4375 | 0.5625
2000-06-21 | 346 | 11830 | 0.625 | 0.3125 | 0.5625 | 0.625
2000-06-22 | 72 | 11902 | 0.75 | 0.375 | 0.5 | 0.5625
2000-06-23 | 158 | 12060 | 0.75 | 0.375 | 0.5 | 0.5625
2000-06-26 | 332 | 12392 | 1.0625 | 0.5 | 0.5 | 0.6875
2000-06-27 | 322 | 12714 | 1.125 | 0.4375 | 0.625 | 0.4375
2000-06-28 | 192 | 12906 | 1.1875 | 0.5 | 0.5625 | 0.75
2000-06-29 | 260 | 13166 | 1.25 | 0.625 | 0.625 | 0.6875
2000-07-05 | 284 | 13450 | 1.25 | 0.5625 | 0.6875 | 0.8125
2000-07-06 | 294 | 13744 | 1.125 | 0.9375 | 0.6875 | 0.8125
2000-07-07 | 332 | 14076 | 1.5625 | 0.625 | 0.6875 | 0.8125
2000-07-10 | 328 | 14404 | 1.25 | 0.9375 | 0.6875 | 0.8125
2000-07-11 | 324 | 14728 | 1.4375 | 0.9375 | 0.75 | 0.8125
2000-07-12 | 334 | 15062 | 1.8125 | 0.6875 | 0.75 | 0.875
2000-07-13 | 190 | 15252 | 1.5625 | 0.625 | 0.75 | 0.875
2000-07-14 | 320 | 15572 | 2.0625 | 0.75 | 0.75 | 0.875
2000-07-17 | 327 | 15899 | 1.75 | 0.625 | 0.75 | 0.9375
2000-07-18 | 345 | 16244 | 2.4375 | 0.8125 | 0.8125 | 0.9375
2000-07-19 | 304 | 16548 | 2.0625 | 0.6875 | 0.75 | 0.875
2000-07-20 | 150 | 16698 | 2 | 0.6875 | 0.75 | 0.875
2000-07-21 | 332 | 17030 | 2.75 | 0.8125 | 0.75 | 0.875
2000-07-24 | 118 | 17148 | 2.1875 | 0.75 | 0.75 | 0.9375
2000-07-25 | 258 | 17406 | 2.25 | 0.75 | 0.75 | 0.9375
2000-07-26 | 336 | 17742 | 2.25 | 0.75 | 0.8125 | 0.9375
2000-07-27 | 366 | 18108 | 2.3125 | 0.75 | 0.75 | 0.9375
2000-07-28 | 280 | 18388 | 2.9375 | 0.8125 | 0.8125 | 0.9375
2000-08-11 | 116 | 18504 | 2.9375 | 0.8125 | 0.8125 | 0.9375
2000-08-14 | 330 | 18834 | 2.9375 | 0.8125 | 0.8125 | 0.9375
2000-08-15 | 354 | 19188 | 2.5 | 1.125 | 0.8125 | 0.75
2000-08-16 | 330 | 19518 | 2.875 | 1.125 | 0.8125 | 0.75
2000-08-17 | 306 | 19824 | 3.5 | 0.6875 | 0.75 | 0.9375
2000-08-18 | 66 | 19890 | 3.5 | 0.6875 | 0.75 | 0.9375
2001-08-21 | 0 | 19890 | 4.25 | 0.815 | 0.81 | 0.88
2001-08-22 | 633 | 20523 |  |  | 0.94 | 1.06
2001-08-23 | 660 | 21183 |  |  | 1 | 1.19
2001-08-24 | 462 | 21645 |  |  | 1.06 | 1.25
2001-08-27 | 660 | 22305 |  |  | 1.13 | 1.38
2001-08-28 | 660 | 22965 |  |  | 1.25 | 1.44
2001-08-29 | 660 | 23625 |  |  | 1.31 | 1.5
2001-08-30 | 594 | 24219 |  |  | 1.44 | 1.69
2001-08-31 | 528 | 24747 |  |  | 1.56 | 1.81
2001-09-04 | 858 | 25605 |  |  | 2.19 | 2.44
2001-09-04 | 462 | 26067 |  |  | 2.38 | 2.56
2001-09-05 | 840 | 26907 |  |  | 2.88 | 2.69
2001-09-06 | 1206 | 28113 |  |  | 3.25 | 2.94
2001-09-07 | 882 | 28995 |  |  | 5.13 | 3.31
2001-10-02 | 227 | 29222 |  |  |  | 3.375
2001-10-02 | 176 | 29398 |  |  |  | 3.4375
2001-10-02 | 204 | 29602 |  |  |  | 3.4375
2001-10-02 | 60 | 29662 |  |  |  | 3.4375
2001-10-03 | 66 | 29728 |  |  |  | 3.5
2001-10-03 | 66 | 29794 |  |  |  | 3.5625
2001-10-03 | 330 | 30124 |  |  |  | 3.75
2001-10-03 | 132 | 30256 |  |  |  | 3.9375
2001-10-03 | 66 | 30322 |  |  |  | 4
2001-10-03 | 66 | 30388 |  |  |  | 4.25
2001-10-04 | 132 | 30520 |  |  |  | 4.4375
2001-10-04 | 66 | 30586 |  |  |  | 4.5625
2001-10-04 | 84 | 30670 |  |  |  | 5.125