## Table01
TABLE 1
SALIENT NATURAL GRAPHITE STATISTICS1
(Metric tons and thousand dollars)
| 1998 | 1999 | 2000 | 2001 |  | 2002
United States:
Apparent consumption2 | 33600 | 26400 | 39000 | 28200 |  | 23600
Exports | 28000 | 29400 | 21800 | 23900 |  | 21600
Value | 14100 | 15200 | 12500 | 16900 |  | 19200
Imports for consumption | 61600 | 55800 | 60800 | 52100 |  | 45100
Value | 34800 | 34700 | 32500 | 23300 |  | 22300
World, production | 651000 | 692000 | 857000 | 821000 | r | 813000 | e
eEstimated. rRevised.
1Data are rounded to no more than three significant digits.
2Domestic production plus imports minus exports.
64

## Table02
TABLE 2
U.S. GOVERNMENT STOCKPILE GOALS AND
YEAREND STOCKS OF NATURAL GRAPHITE
IN 2002, BY TYPE1, 2
(Metric tons)
Type | Stocks
Sri Lanka amorphous lump | 1480
Madagascar crystalline flake | 18.2571
Natural graphite fines | 3710
Total | 5210
1Graphite no longer has a goal.
2Data are rounded to no more than three
significant digits, may not add to total shown.
Source: Defense National Stockpile Center, Total
Uncommitted Inventory of Stockpile Material as
of December 31, 2002, as reported by Phyllis
Webster, Market Analyst.

## Table03
TABLE 3
U.S. CONSUMPTION OF NATURAL GRAPHITE, BY END USE1
| Crystalline |  |  |  | Amorphous2 |  |  |  | Total
| Quantity |  | Value |  | Quantity |  | Value |  | Quantity |  | Value
End use | (metric tons) |  | (thousands) |  | (metric tons) |  | (thousands) |  | (metric tons) |  | (thousands)
2001:
Batteries | W |  | W |  | -- |  | -- |  | W |  | W
Brake linings | 886 |  | 1610 |  | 5540 |  | 4400 |  | 6420 |  | 6010
Carbon products3 | 358 | r | 1060 |  | 254 | r | 266 | r | 612 | r | 1320 | r
Crucibles, retorts, stoppers, sleeves, nozzles | W |  | W |  | W |  | W |  | W |  | W
Foundries4 | W |  | 576 |  | W |  | 1460 |  | W |  | 2030
Lubricants5 | 322 | r | 487 | r | 284 |  | 444 |  | 606 | r | 931 | r
Pencils | 334 |  | W |  | 82 |  | W |  | 416 |  | W
Powdered metals | 444 | r | 809 | r | W |  | W |  | W |  | W
Refractories | W |  | 2420 | r | 3860 |  | 2780 |  | W |  | 5200 | r
Rubber | 52 |  | 79 |  | W |  | 319 |  | W |  | 397
Steelmaking | W |  | W |  | W |  | 4200 |  | W |  | W
Other6 | W |  | W |  | W |  | 675 | r | W |  | W
Total | 15000 | r | 15800 | r | 18800 |  | 14700 | r | 33800 | r | 30400 | r
2002:
Batteries | W |  | W |  | W |  | W |  | W |  | W
Brake linings | W |  | 1770 |  | 3420 |  | 3220 |  | W |  | 4990
Carbon products3 | 454 |  | 851 |  | W |  | 299 |  | W |  | 1150
Crucibles, retorts, stoppers, sleeves, nozzles | W |  | W |  | W |  | W |  | W |  | W
Foundries4 | W |  | W |  | 75 |  | 2140 |  | W |  | W
Lubricants5 | 2130 |  | 2230 |  | W |  | W |  | W |  | W
Pencils | W |  | W |  | W |  | W |  | W |  | W
Powdered metals | 477 |  | 743 |  | W |  | W |  | W |  | W
Refractories | W |  | W |  | 5300 |  | 4180 |  | W |  | W
Rubber | 22 |  | 42 |  | 18 |  | W |  | 40 |  | W
Steelmaking | W |  | W |  | W |  | 6290 |  | W |  | W
Other6 | W |  | W |  | W |  | W |  | W |  | W
Total | 17500 |  | 16800 |  | 21900 |  | 18400 |  | 39400 |  | 35300
rRevised. W Withheld to avoid disclosing company proprietary data; included in "Total." -- Zero.
1Data are rounded to no more than three significant digits.
2Includes mixtures of natural and manufactured graphite.
3Includes bearings and carbon brushes.
4Includes foundries (other) and foundry facings.
5Includes ammunition and packings.
6Includes antiknock and other compounds, drilling mud, electrical/electronic devices, industrial diamonds, magnetic tape, mechanical
products, paints and polishes, small packages, soldering/welding, and other end-use categories.

## Table04
TABLE 4
U.S. PRODUCTION OF SYNTHETIC GRAPHITE, BY END USE1
| Quantity | Value
End use | (metric tons) | (thousands)
2001:
Anodes | W | W
Cloth and fibers (low modulus) | W | W
Electric motor brushes and machined shapes | W | 22000
Electrodes | 185000 | 484000
High-modulus fibers | 2680 | 52300
Unmachined graphite shapes | 6030 | 69000
Synthetic graphite powder and scrap2 | 95000 | W
Other | W | W
Total | 298000 | 906000
2002:
Anodes | W | W
Cloth and fibers (low modulus) | W | 97700
Crucibles and vessels, refractories | W | W
Electric motor brushes and machined shapes | W | W
Electrodes | 159000 | 335000
High-modulus fibers | 2000 | 44200
Unmachined graphite shapes | 8490 | 65800
Synthetic graphite powder and scrap2 | W | W
Other | W | W
Total | 256000 | 657000
W Withheld to avoid disclosing company proprietary data; included in "Total."
1Data are rounded to no more than three significant digits.
2Includes lubricants (alone/in greases), steelmaking carbon raisers, additives in
metallurgy, and other powder data.

## Table05
TABLE 5
REPRESENTATIVE YEAREND GRAPHITE PRICES1
(Per metric ton)
Type | 2001 | 2002
Crystalline large, 94% to 97% carbon, + 80 mesh | XX | $570-$750
Crystalline large flake, 94% carbon | $570-$750 | 570-750
Crystalline large, 90% carbon, +80 mesh | XX | 480-550
Crystalline large flake, 90% carbon | 480-550 | 480-550
Crystalline medium, 94% to 97% carbon, + 100-80 mesh | XX | 560-640
Crystalline medium, 90% carbon, +100-80 mesh | XX | 370-410
Crystalline medium flake, 90% carbon | 370-410 | 370-410
Crystalline medium, 85% to 87% carbon, + 100-80 mesh | XX | 230-350
Crystalline fine, 94% to 97% carbon, + 100 mesh | XX | 450-600
Crystalline fine, 90% carbon, +100 mesh | XX | 350-400
Crystalline small flake, 80% to 95% carbon | 270-500 | XX
Amorphous powder, 80% to 85% carbon | 220-235 | NA
Synthetic, 99.95% carbon, Swiss border | 2070 | NA
NA Not available. XX Not applicable.
1Prices are normally cost, insurance, and freight main European port.
Source: Industrial Minerals, no. 411, December 2001, p. 82; no. 423, December 2002, p. 70.
2

## Table06
TABLE 6
U.S. EXPORTS OF NATURAL AND ARTIFICIAL GRAPHITE, BY COUNTRY1, 2
| Natural3 |  | Artificial4 |  | Total
| Quantity | Value5 | Quantity | Value5 | Quantity | Value5
Country | (metric tons) | (thousands) | (metric tons) | (thousands) | (metric tons) | (thousands)
2001:
Australia | 528 | 869 | 1110 | 3150 | 1630 | 4020
Brazil | 67 | 56 | 1110 | 3280 | 1170 | 3340
Canada | 7270 | 3500 | 6260 | 11800 | 13500 | 15300
France | 589 | 238 | 2820 | 15300 | 3410 | 15600
Germany | 189 | 304 | 862 | 2830 | 1050 | 3130
Italy | 698 | 1330 | 383 | 858 | 1080 | 2180
Japan | 368 | 370 | 20000 | 17000 | 20400 | 17400
Korea, Republic of | 355 | 485 | 5460 | 4730 | 5810 | 5210
Malaysia | 935 | 970 | 264 | 366 | 1200 | 1340
Mexico | 1950 | 1100 | 2910 | 3420 | 4870 | 4520
Netherlands | 3280 | 1170 | 18900 | 7450 | 22100 | 8620
Singapore | 171 | 229 | 1210 | 731 | 1380 | 960
Switzerland | 2840 | 1120 | 81 | 170 | 2920 | 1290
United Kingdom | 682 | 474 | 1380 | 4200 | 2060 | 4680
Other6 | 3980 | 4680 | 5290 | 8040 | 9280 | 12700
Total | 23900 | 16900 | 68000 | 83400 | 91900 | 100000
2002:
Australia | 285 | 572 | 1240 | 4660 | 1520 | 5230
Belgium | 21 | 20 | 2330 | 4570 | 2350 | 4590
Canada | 3720 | 2410 | 5760 | 10900 | 9480 | 13300
China | 243 | 174 | 2740 | 1860 | 2980 | 2030
France | 837 | 1210 | 2640 | 14600 | 3480 | 15900
Germany | 1150 | 1260 | 442 | 1430 | 1590 | 2690
Italy | 1090 | 1940 | 742 | 3380 | 1830 | 5320
Japan | 83 | 146 | 14200 | 9170 | 14300 | 9320
Korea, Republic of | 541 | 510 | 5360 | 5860 | 5910 | 6370
Malaysia | 839 | 1240 | 216 | 264 | 1060 | 1510
Mexico | 3630 | 1590 | 6090 | 3690 | 9720 | 5280
Netherlands | 2860 | 1020 | 10900 | 4240 | 13700 | 5260
Spain | 1010 | 1260 | 197 | 418 | 1210 | 1680
United Kingdom | 1190 | 766 | 1830 | 4060 | 3020 | 4830
Venezuela | 74 | 85 | 968 | 1450 | 1040 | 1530
Other6 | 3990 | 4970 | 4470 | 9840 | 8450 | 14800
Total | 21600 | 19200 | 60100 | 80500 | 81700 | 99600
1Data are rounded to no more than three significant digits; may not add to totals shown.
2Numerous countries for which data were reported have been combined within the "Other" category under the "Country" list.
3Amorphous, crystalline flake, lump and chip, and natural, not elsewhere classified. The applicable Harmonized Tariff Schedule (HTS)
nomenclature titles and codes are: "Natural graphite in powder or in flakes" and "Other," HTS codes 2504.10.0000 and 2504.90.0000.
4Includes data from the applicable HTS nomenclatures: "Artificial graphite" and "Colloidal or semicolloidal graphite," HTS codes
3801.10.0000 and 3801.20.0000.
5Values are free alongside ship.
6Includes data for countries reflecting less than 1,000 metric tons of total exports from the United States.
Source: U.S. Census Bureau.

## Table07
TABLE 7
U.S. IMPORTS FOR CONSUMPTION OF NATURAL GRAPHITE, BY COUNTRY1, 2
| Crystalline flake |  | Lump and |  | Other natural crude;
| and flake dust |  | chippy dust |  | high-purity; expandable |  | Amorphous |  | Total
| Quantity | Value3 | Quantity | Value3 | Quantity | Value3 | Quantity | Value3 | Quantity | Value3
Country or territory | (metric tons) | (thousands) | (metric tons) | (thousands) | (metric tons) | (thousands) | (metric tons) | (thousands) | (metric tons) | (thousands)
2001:
Brazil | 973.96 | 521.27 | -- | -- | 1910 | 3070 | -- | -- | 2890 | 3590
Canada | 9520 | 5040 | -- | -- | 4.207 | 20.533 | 64.772 | 4.08 | 9590 | 5070
China | 6390 | 3190 | -- | -- | 7960 | 2430 | 1100 | 237.989 | 15400 | 5860
Germany | 125.9 | 106.005 | -- | -- | 16.519 | 84.865 | -- | -- | 142.419 | 190.87
India | 167.75 | 195.335 | -- | -- | 99.679 | 268.054 | -- | -- | 267.429 | 463.389
Japan | -- | -- | -- | -- | 550.154 | 3110 | 2470 | 138.274 | 3020 | 3240
Madagascar | 2500 | 1180 | -- | -- | -- | -- | -- | -- | 2500 | 1180
Mexico | 1.925 | 2.085 | -- | -- | 0.556 | 10.428 | 14100 | 1980 | 14100 | 2000
Norway | -- | -- | -- | -- | -- | -- | 2550 | 238 | 2550 | 238
Sri Lanka | -- | -- | 221 | 301 | -- | -- | -- | -- | 221 | 301
Zimbabwe | 140 | 65.2 | -- | -- | -- | -- | -- | -- | 140 | 65.2
Other4 | 204.728 | 91.819 | -- | -- | 315.772 | 855.305 | 784 | 172.492 | 1310 | 1120
Total | 20000 | 10400 | 221 | 301 | 10900 | 9840 | 21100 | 2780 | 52100 | 23300
2002:
Brazil | 4190 | 3660 | -- | -- | 3 | 7 | -- | -- | 4190 | 3670
Canada | 8360 | 4310 | -- | -- | 1 | 8 | -- | -- | 8360 | 4310
China | 8300 | 3850 | -- | -- | 9060 | 2550 | 1150 | 152 | 18500 | 6550
Germany | 173 | 136 | -- | -- | 11 | 96 | -- | -- | 184 | 232
India | 36 | 52 | -- | -- | (5) | 3 | -- | -- | 36 | 55
Japan | -- | -- | -- | -- | 293 | 1550 | 391 | 37 | 684 | 1580
Madagascar | 2030 | 970 | -- | -- | -- | -- | -- | -- | 2030 | 970
Mexico | -- | -- | -- | -- | (5) | 2 | 9920 | 1150 | 9920 | 1150
Sri Lanka | -- | -- | 342 | 416 | -- | -- | -- | -- | 342 | 416
Zimbabwe | 80 | 43 | -- | -- | -- | -- | -- | -- | 80 | 43
Other4 | 61 | 41 | -- | -- | 748 | 3320 | -- | -- | 809 | 3360
Total | 23200 | 13100 | 342 | 416 | 10100 | 7530 | 11500 | 1330 | 45100 | 22300
-- Zero.
1Data are rounded to no more than three significant digits; may not add to totals shown.
2The information framework from which data for this material were derived originated from Harmonized Tariff Schedule base data.
3Customs values.
4Includes Austria, Belgium, France, Hong Kong, Italy, the Republic of Korea (2001), the Netherlands (2001), Seychelles, South Africa, Sweden, Switzerland,
Taiwan, the United Kingdom, and Venezuela (2002).
5Less than 1/2 unit.
Source: U.S. Census Bureau, adjusted by the U.S. Geological Survey.

## Table08
TABLE 8
U.S. IMPORTS FOR CONSUMPTION
OF GRAPHITE ELECTRODES, BY COUNTRY1, 2
| Quantity | Value3
Country | (metric tons) | (thousands)
2001:
Brazil | 1610 | 3310
Canada | 1960 | 5140
China | 3670 | 6110
France | 3290 | 6210
Germany | 3580 | 8970
India | 1400 | 2510
Italy | 2840 | 4450
Japan | 9520 | 24500
Mexico | 19300 | 31100
Russia | 1370 | 1580
Other4 | 1130 | 2460
Total | 49700 | 96300
2002:
Brazil | 3870 | 6600
Canada | 2910 | 5630
China | 3270 | 4680
France | 8680 | 13000
Germany | 3630 | 8230
Italy | 1380 | 2030
Japan | 6740 | 15600
Mexico | 27500 | 44000
Poland | 2310 | 3610
South Africa | 1990 | 2610
Spain | 3520 | 5210
Other4 | 1470 | 2200
Total | 67300 | 114000
1Data are rounded to no more than three significant digits;
may not add to totals shown.
2The applicable Harmonized Tariff Schedule (HTS) code
and nomenclature title are HTS 8545.11.0000, "Electric
furnace electrodes."
3Customs values.
4Includes data for countries reflecting less than 1,000 metric
tons per year for imports.
Source: U.S. Census Bureau.

## Table09
TABLE 9
GRAPHITE: WORLD PRODUCTION, BY COUNTRY1, 2
(Metric tons)
Country | 1998 |  | 1999 |  | 2000 |  | 2001 |  | 2002e
Austria | 10738 |  | 12635 |  | 12000 | e | 12000 | e | 12000
Brazil, marketable3 | 61369 |  | 53503 |  | 71208 |  | 70091 | r | 70000
Canadae | 25000 | 4 | 25000 | 4 | 25000 |  | 25000 |  | 25000
Chinae | 224000 |  | 300000 |  | 430000 |  | 450000 |  | 450000
Czech Republic | 28000 |  | 22000 |  | 23000 |  | 23000 | r, e | 25000
Germany, marketable | 270 |  | 300 |  | 300 | e | 300 | e | 300
India, run-of-minee, 5 | 143333 | 6 | 145000 |  | 140000 |  | 140000 |  | 130000
Korea, Northe | 35000 |  | 33000 |  | 30000 |  | 25000 |  | 25000
Korea, Republic of | 62 |  | 62 |  | 65 |  | 65 | e | 65
Madagascar7 | 20629 |  | 16137 |  | 40328 |  | 2013 | r | 1000
Mexico:
Amorphous | 42893 |  | 27781 |  | 30330 |  | 21442 | r | 25000
Crystalline flake | 568 |  | -- |  | -- |  | -- | e | --
Mozambique | 5889 |  | 4007 |  | -- |  | -- | e | -- | 6
Norwaye | 2600 |  | 2500 |  | 2500 |  | 2500 |  | 2400
Romania | 1951 |  | 1041 |  | 1251 |  | 1176 | r | 1200
Russiae | 6000 |  | 6000 |  | 6000 |  | 6000 |  | 6000
Sri Lanka | 5910 |  | 4592 |  | 5902 |  | 6585 | r | 6600
Sweden | 3011 |  | 4500 | e | 5108 | r | 963 | r | 900
Turkey, run-of-minee, 8 | 15000 |  | 15000 |  | 15000 |  | 15000 |  | 15000
Ukraine | 5104 |  | 7461 |  | 7431 |  | 7500 | e | 7500
Uzbekistane | 60 |  | 60 |  | 60 |  | 60 |  | 60
Zimbabwe | 13806 |  | 11405 |  | 11838 | r | 11836 | r | 9912 | 6
Total | 651000 |  | 692000 |  | 857000 |  | 821000 | r | 813000
eEstimated. rRevised. -- Zero.
1World totals and estimated data are rounded to no more than three significant digits; may not add to totals shown.
2Table includes data available through May 13, 2003.
3Does not include the following quantities sold directly without beneficiation, in metric tons: 1998--10,747; 1999--10,700 (estimated);
and 2000-2002--not available.
4Source: World Mineral Statistics, British Geological Survey, 1995-99.
5Indian marketable production is 10% to 20% of run-of-mine production.
6Reported figure.
7Exports. Source: United Nations, Department of International Economic and Social Affairs, Statistical Office.
8Turkish marketable production averages approximately 5% of run-of-mine production. Almost all is for domestic consumption.